## Sheet2
DOI | Source_literature | SampleID | Sup_mem_dope_polymer | Dope1_Monomer1_Name | Dope1_Monomer1_Mass | Dope1_Solvent1_Name | Dope1_Solvent1_Mass | Dope1_Add1_Name | Dope1_Add1_Mass | Dope1_Treatment | Dope1_Polymerization_Time_min | Dope1_Polymerization_Temp_degC | Dope1_Posttreat | Dope2_Monomer1_Name | Dope2_Monomer1_Mass | Dope2_Solvent1_Name | Dope2_Solvent1_Mass | Dope2_Treatment | Dope2_Polymerization_Time_min | Dope2_Polymerization_Temp_degC | Dope2_Posttreat | Dope2_Posttreat_Time_min | Mem_Compaction_Pressure_bar | Mem_Compaction_Time_hr | Filtration_Area_cm2 | Filtration_Time_min | Water_Permeation_Pressure_bar | Solute1_Type | Solute1_Name | Solute1_Feed_ppm | S1_Cation | S1_Anion | Pure_Water_Permeability_{Lm^{-2}^h{-1}bar^{-1}} | salt_sol_Permeability_L_m2_h_bar | solute1_Rejection
10.1002/adfm.202007054 | Ultraselective and Highly Permeable Polyamide Nanofilms for Ionic and Molecular Nanofiltration | PIP-0.05%-SLS0mM/TMC 0.05%-5s-Na2SO4 | HPAN | PIP | 0.0005 | H2O | 0.9995 | No | 0 | Immersion | 0.3333333 | 24 | Rubber rolling | TMC | 0.0005 | n-Hexane | 0.9995 | Immersion | 0.08333333 | 24 | Air dried | 0.1666667 | 5 | 7 | 14.52201 | 420 | 5 | Salt | Na_{2}SO_{4} | 2000 | Na^{+} | SO_{4}^{2-} | 47.9 | 24 | 98.47
10.1002/adfm.202007054 | Ultraselective and Highly Permeable Polyamide Nanofilms for Ionic and Molecular Nanofiltration | PIP-0.05%-SLS0mM/TMC 0.05%-5s-MgCl2 | HPAN | PIP | 0.0005 | H2O | 0.9995 | No | 0 | Immersion | 0.3333333 | 24 | Rubber rolling | TMC | 0.0005 | n-Hexane | 0.9995 | Immersion | 0.08333333 | 24 | Air dried | 0.1666667 | 5 | 7 | 14.52201 | 420 | 5 | Salt | MgCl_{2} | 2000 | Mg^{2+} | Cl^{-} | 47.9 | 47 | 10
10.1002/adfm.202007054 | Ultraselective and Highly Permeable Polyamide Nanofilms for Ionic and Molecular Nanofiltration | PIP-0.05%-SLS0mM/TMC 0.05%-5s-NaCl | HPAN | PIP | 0.0005 | H2O | 0.9995 | No | 0 | Immersion | 0.3333333 | 24 | Rubber rolling | TMC | 0.0005 | n-Hexane | 0.9995 | Immersion | 0.08333333 | 24 | Air dried | 0.1666667 | 5 | 7 | 14.52201 | 420 | 5 | Salt | NaCl | 2000 | Na^{+} | Cl^{-} | 47.9 | 40.2 | 14.2
10.1002/adfm.202007054 | Ultraselective and Highly Permeable Polyamide Nanofilms for Ionic and Molecular Nanofiltration | PIP-0.05%-SLS0mM/TMC 0.05%-5s-K2SO4 | HPAN | PIP | 0.0005 | H2O | 0.9995 | No | 0 | Immersion | 0.3333333 | 24 | Rubber rolling | TMC | 0.0005 | n-Hexane | 0.9995 | Immersion | 0.08333333 | 24 | Air dried | 0.1666667 | 5 | 7 | 14.52201 | 420 | 5 | Salt | K_{2}SO_{4} | 2000 | K^{+} | SO_{4}^{2-} | 47.9
10.1002/adfm.202007054 | Ultraselective and Highly Permeable Polyamide Nanofilms for Ionic and Molecular Nanofiltration | PIP-0.05%-SLS0mM/TMC 0.05%-5s-CaCl2 | HPAN | PIP | 0.0005 | H2O | 0.9995 | No | 0 | Immersion | 0.3333333 | 24 | Rubber rolling | TMC | 0.0005 | n-Hexane | 0.9995 | Immersion | 0.08333333 | 24 | Air dried | 0.1666667 | 5 | 7 | 14.52201 | 420 | 5 | Salt | CaCl_{2} | 2000 | Ca^{2+} | Cl^{-} | 47.9 | 45.9 | 6.9
10.1002/adfm.202007054 | Ultraselective and Highly Permeable Polyamide Nanofilms for Ionic and Molecular Nanofiltration | PIP-0.05%-SLS0mM/TMC 0.05%-5s-MgSO4 | HPAN | PIP | 0.0005 | H2O | 0.9995 | No | 0 | Immersion | 0.3333333 | 24 | Rubber rolling | TMC | 0.0005 | n-Hexane | 0.9995 | Immersion | 0.08333333 | 24 | Air dried | 0.1666667 | 5 | 7 | 14.52201 | 420 | 5 | Salt | MgSO_{4} | 2000 | Mg^{2+} | SO_{4}^{2-} | 47.9 | 31.3 | 89.9
10.1002/adfm.202007054 | Ultraselective and Highly Permeable Polyamide Nanofilms for Ionic and Molecular Nanofiltration | PIP-0.05%-SLS0mM/TMC 0.05%-5s-KCl | HPAN | PIP | 0.0005 | H2O | 0.9995 | No | 0 | Immersion | 0.3333333 | 24 | Rubber rolling | TMC | 0.0005 | n-Hexane | 0.9995 | Immersion | 0.08333333 | 24 | Air dried | 0.1666667 | 5 | 7 | 14.52201 | 420 | 5 | Salt | KCl | 2000 | K^{+} | Cl^{-} | 47.9
10.1002/adfm.202007054 | Ultraselective and Highly Permeable Polyamide Nanofilms for Ionic and Molecular Nanofiltration | PIP-0.1%-SLS0mM/TMC 0.05%-5s-Na2SO4 | HPAN | PIP | 0.001 | H2O | 0.999 | No | 0 | Immersion | 0.3333333 | 24 | Rubber rolling | TMC | 0.0005 | n-Hexane | 0.9995 | Immersion | 0.08333333 | 24 | Air dried | 0.1666667 | 5 | 7 | 14.52201 | 420 | 5 | Salt | Na_{2}SO_{4} | 2000 | Na^{+} | SO_{4}^{2-} | 30.6 | 17.2 | 98.3
10.1002/adfm.202007054 | Ultraselective and Highly Permeable Polyamide Nanofilms for Ionic and Molecular Nanofiltration | PIP-0.1%-SLS0mM/TMC 0.05%-5s-MgCl2 | HPAN | PIP | 0.001 | H2O | 0.999 | No | 0 | Immersion | 0.3333333 | 24 | Rubber rolling | TMC | 0.0005 | n-Hexane | 0.9995 | Immersion | 0.08333333 | 24 | Air dried | 0.1666667 | 5 | 7 | 14.52201 | 420 | 5 | Salt | MgCl_{2} | 2000 | Mg^{2+} | Cl^{-} | 30.6 | 28.5 | 15.6
10.1002/adfm.202007054 | Ultraselective and Highly Permeable Polyamide Nanofilms for Ionic and Molecular Nanofiltration | PIP-0.1%-SLS0mM/TMC 0.05%-5s-NaCl | HPAN | PIP | 0.001 | H2O | 0.999 | No | 0 | Immersion | 0.3333333 | 24 | Rubber rolling | TMC | 0.0005 | n-Hexane | 0.9995 | Immersion | 0.08333333 | 24 | Air dried | 0.1666667 | 5 | 7 | 14.52201 | 420 | 5 | Salt | NaCl | 2000 | Na^{+} | Cl^{-} | 30.6 | 25.4 | 18.6
10.1002/adfm.202007054 | Ultraselective and Highly Permeable Polyamide Nanofilms for Ionic and Molecular Nanofiltration | PIP-0.1%-SLS0mM/TMC 0.05%-5s-K2SO4 | HPAN | PIP | 0.001 | H2O | 0.999 | No | 0 | Immersion | 0.3333333 | 24 | Rubber rolling | TMC | 0.0005 | n-Hexane | 0.9995 | Immersion | 0.08333333 | 24 | Air dried | 0.1666667 | 5 | 7 | 14.52201 | 420 | 5 | Salt | K_{2}SO_{4} | 2000 | K^{+} | SO_{4}^{2-} | 30.6 | 18.4 | 98.2
10.1002/adfm.202007054 | Ultraselective and Highly Permeable Polyamide Nanofilms for Ionic and Molecular Nanofiltration | PIP-0.1%-SLS0mM/TMC 0.05%-5s-CaCl2 | HPAN | PIP | 0.001 | H2O | 0.999 | No | 0 | Immersion | 0.3333333 | 24 | Rubber rolling | TMC | 0.0005 | n-Hexane | 0.9995 | Immersion | 0.08333333 | 24 | Air dried | 0.1666667 | 5 | 7 | 14.52201 | 420 | 5 | Salt | CaCl_{2} | 2000 | Ca^{2+} | Cl^{-} | 30.6 | 29.8 | 16.3
10.1002/adfm.202007054 | Ultraselective and Highly Permeable Polyamide Nanofilms for Ionic and Molecular Nanofiltration | PIP-0.1%-SLS0mM/TMC 0.05%-5s-MgSO4 | HPAN | PIP | 0.001 | H2O | 0.999 | No | 0 | Immersion | 0.3333333 | 24 | Rubber rolling | TMC | 0.0005 | n-Hexane | 0.9995 | Immersion | 0.08333333 | 24 | Air dried | 0.1666667 | 5 | 7 | 14.52201 | 420 | 5 | Salt | MgSO_{4} | 2000 | Mg^{2+} | SO_{4}^{2-} | 30.6 | 23.2 | 94.2
10.1002/adfm.202007054 | Ultraselective and Highly Permeable Polyamide Nanofilms for Ionic and Molecular Nanofiltration | PIP-0.1%-SLS0mM/TMC 0.05%-5s-KCl | HPAN | PIP | 0.001 | H2O | 0.999 | No | 0 | Immersion | 0.3333333 | 24 | Rubber rolling | TMC | 0.0005 | n-Hexane | 0.9995 | Immersion | 0.08333333 | 24 | Air dried | 0.1666667 | 5 | 7 | 14.52201 | 420 | 5 | Salt | KCl | 2000 | K^{+} | Cl^{-} | 30.6 | 26.6 | 20.2
10.1002/adfm.202007054 | Ultraselective and Highly Permeable Polyamide Nanofilms for Ionic and Molecular Nanofiltration | PIP-1%-SLS0mM/TMC 0.05%-5s-Na2SO4 | HPAN | PIP | 0.01 | H2O | 0.99 | No | 0 | Immersion | 0.3333333 | 24 | Rubber rolling | TMC | 0.0005 | n-Hexane | 0.9995 | Immersion | 0.08333333 | 24 | Air dried | 0.1666667 | 5 | 7 | 14.52201 | 420 | 5 | Salt | Na_{2}SO_{4} | 2000 | Na^{+} | SO_{4}^{2-} | 24.7 | 16.7 | 99.59
10.1002/adfm.202007054 | Ultraselective and Highly Permeable Polyamide Nanofilms for Ionic and Molecular Nanofiltration | PIP-1%-SLS0mM/TMC 0.05%-5s-MgCl2 | HPAN | PIP | 0.01 | H2O | 0.99 | No | 0 | Immersion | 0.3333333 | 24 | Rubber rolling | TMC | 0.0005 | n-Hexane | 0.9995 | Immersion | 0.08333333 | 24 | Air dried | 0.1666667 | 5 | 7 | 14.52201 | 420 | 5 | Salt | MgCl_{2} | 2000 | Mg^{2+} | Cl^{-} | 24.7 | 18 | 80.5
10.1002/adfm.202007054 | Ultraselective and Highly Permeable Polyamide Nanofilms for Ionic and Molecular Nanofiltration | PIP-1%-SLS0mM/TMC 0.05%-5s-NaCl | HPAN | PIP | 0.01 | H2O | 0.99 | No | 0 | Immersion | 0.3333333 | 24 | Rubber rolling | TMC | 0.0005 | n-Hexane | 0.9995 | Immersion | 0.08333333 | 24 | Air dried | 0.1666667 | 5 | 7 | 14.52201 | 420 | 5 | Salt | NaCl | 2000 | Na^{+} | Cl^{-} | 24.7 | 22.7 | 26.7
10.1002/adfm.202007054 | Ultraselective and Highly Permeable Polyamide Nanofilms for Ionic and Molecular Nanofiltration | PIP-1%-SLS0mM/TMC 0.05%-5s-K2SO4 | HPAN | PIP | 0.01 | H2O | 0.99 | No | 0 | Immersion | 0.3333333 | 24 | Rubber rolling | TMC | 0.0005 | n-Hexane | 0.9995 | Immersion | 0.08333333 | 24 | Air dried | 0.1666667 | 5 | 7 | 14.52201 | 420 | 5 | Salt | K_{2}SO_{4} | 2000 | K^{+} | SO_{4}^{2-} | 24.7 | 18.8 | 99.6
10.1002/adfm.202007054 | Ultraselective and Highly Permeable Polyamide Nanofilms for Ionic and Molecular Nanofiltration | PIP-1%-SLS0mM/TMC 0.05%-5s-CaCl2 | HPAN | PIP | 0.01 | H2O | 0.99 | No | 0 | Immersion | 0.3333333 | 24 | Rubber rolling | TMC | 0.0005 | n-Hexane | 0.9995 | Immersion | 0.08333333 | 24 | Air dried | 0.1666667 | 5 | 7 | 14.52201 | 420 | 5 | Salt | CaCl_{2} | 2000 | Ca^{2+} | Cl^{-} | 24.7 | 18.3 | 82.9
10.1002/adfm.202007054 | Ultraselective and Highly Permeable Polyamide Nanofilms for Ionic and Molecular Nanofiltration | PIP-1%-SLS0mM/TMC 0.05%-5s-MgSO4 | HPAN | PIP | 0.01 | H2O | 0.99 | No | 0 | Immersion | 0.3333333 | 24 | Rubber rolling | TMC | 0.0005 | n-Hexane | 0.9995 | Immersion | 0.08333333 | 24 | Air dried | 0.1666667 | 5 | 7 | 14.52201 | 420 | 5 | Salt | MgSO_{4} | 2000 | Mg^{2+} | SO_{4}^{2-} | 24.7 | 20.2 | 99.4
10.1002/adfm.202007054 | Ultraselective and Highly Permeable Polyamide Nanofilms for Ionic and Molecular Nanofiltration | PIP-1%-SLS0mM/TMC 0.05%-5s-KCl | HPAN | PIP | 0.01 | H2O | 0.99 | No | 0 | Immersion | 0.3333333 | 24 | Rubber rolling | TMC | 0.0005 | n-Hexane | 0.9995 | Immersion | 0.08333333 | 24 | Air dried | 0.1666667 | 5 | 7 | 14.52201 | 420 | 5 | Salt | KCl | 2000 | K^{+} | Cl^{-} | 24.7 | 23.3 | 26.2
10.1002/adfm.202007054 | Ultraselective and Highly Permeable Polyamide Nanofilms for Ionic and Molecular Nanofiltration | PIP-2%-SLS0mM/TMC 0.05%-5s-Na2SO4 | HPAN | PIP | 0.02 | H2O | 0.98 | No | 0 | Immersion | 0.3333333 | 24 | Rubber rolling | TMC | 0.0005 | n-Hexane | 0.9995 | Immersion | 0.08333333 | 24 | Air dried | 0.1666667 | 5 | 7 | 14.52201 | 420 | 5 | Salt | Na_{2}SO_{4} | 2000 | Na^{+} | SO_{4}^{2-} | 17.6 | 11.7 | 98.65
10.1002/adfm.202007054 | Ultraselective and Highly Permeable Polyamide Nanofilms for Ionic and Molecular Nanofiltration | PIP-2%-SLS0mM/TMC 0.05%-5s-MgCl2 | HPAN | PIP | 0.02 | H2O | 0.98 | No | 0 | Immersion | 0.3333333 | 24 | Rubber rolling | TMC | 0.0005 | n-Hexane | 0.9995 | Immersion | 0.08333333 | 24 | Air dried | 0.1666667 | 5 | 7 | 14.52201 | 420 | 5 | Salt | MgCl_{2} | 2000 | Mg^{2+} | Cl^{-} | 17.6 | 11.1 | 96.9
10.1002/adfm.202007054 | Ultraselective and Highly Permeable Polyamide Nanofilms for Ionic and Molecular Nanofiltration | PIP-2%-SLS0mM/TMC 0.05%-5s-NaCl | HPAN | PIP | 0.02 | H2O | 0.98 | No | 0 | Immersion | 0.3333333 | 24 | Rubber rolling | TMC | 0.0005 | n-Hexane | 0.9995 | Immersion | 0.08333333 | 24 | Air dried | 0.1666667 | 5 | 7 | 14.52201 | 420 | 5 | Salt | NaCl | 2000 | Na^{+} | Cl^{-} | 17.6 | 14.1 | 38.4
10.1002/adfm.202007054 | Ultraselective and Highly Permeable Polyamide Nanofilms for Ionic and Molecular Nanofiltration | PIP-0.05%-SLS0mM/TMC 0.1%-5s-Na2SO4 | HPAN | PIP | 0.0005 | H2O | 0.9995 | No | 0 | Immersion | 0.3333333 | 24 | Rubber rolling | TMC | 0.001 | n-Hexane | 0.999 | Immersion | 0.08333333 | 24 | Air dried | 0.1666667 | 5 | 7 | 14.52201 | 420 | 5 | Salt | Na_{2}SO_{4} | 2000 | Na^{+} | SO_{4}^{2-} | 57.1 | 40.9 | 98.32
10.1002/adfm.202007054 | Ultraselective and Highly Permeable Polyamide Nanofilms for Ionic and Molecular Nanofiltration | PIP-0.05%-SLS0mM/TMC 0.1%-5s-MgCl2 | HPAN | PIP | 0.0005 | H2O | 0.9995 | No | 0 | Immersion | 0.3333333 | 24 | Rubber rolling | TMC | 0.001 | n-Hexane | 0.999 | Immersion | 0.08333333 | 24 | Air dried | 0.1666667 | 5 | 7 | 14.52201 | 420 | 5 | Salt | MgCl_{2} | 2000 | Mg^{2+} | Cl^{-} | 57.1 | 52.3 | 4.5
10.1002/adfm.202007054 | Ultraselective and Highly Permeable Polyamide Nanofilms for Ionic and Molecular Nanofiltration | PIP-0.05%-SLS0mM/TMC 0.1%-5s-NaCl | HPAN | PIP | 0.0005 | H2O | 0.9995 | No | 0 | Immersion | 0.3333333 | 24 | Rubber rolling | TMC | 0.001 | n-Hexane | 0.999 | Immersion | 0.08333333 | 24 | Air dried | 0.1666667 | 5 | 7 | 14.52201 | 420 | 5 | Salt | NaCl | 2000 | Na^{+} | Cl^{-} | 57.1 | 53 | 15.3
10.1002/adfm.202007054 | Ultraselective and Highly Permeable Polyamide Nanofilms for Ionic and Molecular Nanofiltration | PIP-0.05%-SLS0mM/TMC 0.1%-5s-CaCl2 | HPAN | PIP | 0.0005 | H2O | 0.9995 | No | 0 | Immersion | 0.3333333 | 24 | Rubber rolling | TMC | 0.001 | n-Hexane | 0.999 | Immersion | 0.08333333 | 24 | Air dried | 0.1666667 | 5 | 7 | 14.52201 | 420 | 5 | Salt | CaCl_{2} | 2000 | Ca^{2+} | Cl^{-} | 57.1 | 47 | 5
10.1002/adfm.202007054 | Ultraselective and Highly Permeable Polyamide Nanofilms for Ionic and Molecular Nanofiltration | PIP-0.05%-SLS0mM/TMC 0.1%-5s-MgSO4 | HPAN | PIP | 0.0005 | H2O | 0.9995 | No | 0 | Immersion | 0.3333333 | 24 | Rubber rolling | TMC | 0.001 | n-Hexane | 0.999 | Immersion | 0.08333333 | 24 | Air dried | 0.1666667 | 5 | 7 | 14.52201 | 420 | 5 | Salt | MgSO_{4} | 2000 | Mg^{2+} | SO_{4}^{2-} | 57.1 | 39.2 | 84.1
10.1002/adfm.202007054 | Ultraselective and Highly Permeable Polyamide Nanofilms for Ionic and Molecular Nanofiltration | PIP-0.1%-SLS0mM/TMC 0.1%-5s-Na2SO4 | HPAN | PIP | 0.001 | H2O | 0.999 | No | 0 | Immersion | 0.3333333 | 24 | Rubber rolling | TMC | 0.001 | n-Hexane | 0.999 | Immersion | 0.08333333 | 24 | Air dried | 0.1666667 | 5 | 7 | 14.52201 | 420 | 5 | Salt | Na_{2}SO_{4} | 2000 | Na^{+} | SO_{4}^{2-} | 37.6 | 21.1 | 98.94
10.1002/adfm.202007054 | Ultraselective and Highly Permeable Polyamide Nanofilms for Ionic and Molecular Nanofiltration | PIP-0.1%-SLS0mM/TMC 0.1%-5s-MgCl2 | HPAN | PIP | 0.001 | H2O | 0.999 | No | 0 | Immersion | 0.3333333 | 24 | Rubber rolling | TMC | 0.001 | n-Hexane | 0.999 | Immersion | 0.08333333 | 24 | Air dried | 0.1666667 | 5 | 7 | 14.52201 | 420 | 5 | Salt | MgCl_{2} | 2000 | Mg^{2+} | Cl^{-} | 37.6 | 34.8 | 7.8
10.1002/adfm.202007054 | Ultraselective and Highly Permeable Polyamide Nanofilms for Ionic and Molecular Nanofiltration | PIP-0.1%-SLS0mM/TMC 0.1%-5s-NaCl | HPAN | PIP | 0.001 | H2O | 0.999 | No | 0 | Immersion | 0.3333333 | 24 | Rubber rolling | TMC | 0.001 | n-Hexane | 0.999 | Immersion | 0.08333333 | 24 | Air dried | 0.1666667 | 5 | 7 | 14.52201 | 420 | 5 | Salt | NaCl | 2000 | Na^{+} | Cl^{-} | 37.6 | 35.6 | 16.2
10.1002/adfm.202007054 | Ultraselective and Highly Permeable Polyamide Nanofilms for Ionic and Molecular Nanofiltration | PIP-0.1%-SLS0mM/TMC 0.1%-5s-CaCl2 | HPAN | PIP | 0.001 | H2O | 0.999 | No | 0 | Immersion | 0.3333333 | 24 | Rubber rolling | TMC | 0.001 | n-Hexane | 0.999 | Immersion | 0.08333333 | 24 | Air dried | 0.1666667 | 5 | 7 | 14.52201 | 420 | 5 | Salt | CaCl_{2} | 2000 | Ca^{2+} | Cl^{-} | 37.6 | 37.3 | 8.9
10.1002/adfm.202007054 | Ultraselective and Highly Permeable Polyamide Nanofilms for Ionic and Molecular Nanofiltration | PIP-0.1%-SLS0mM/TMC 0.1%-5s-MgSO4 | HPAN | PIP | 0.001 | H2O | 0.999 | No | 0 | Immersion | 0.3333333 | 24 | Rubber rolling | TMC | 0.001 | n-Hexane | 0.999 | Immersion | 0.08333333 | 24 | Air dried | 0.1666667 | 5 | 7 | 14.52201 | 420 | 5 | Salt | MgSO_{4} | 2000 | Mg^{2+} | SO_{4}^{2-} | 37.6 | 28.6 | 88.1
10.1002/adfm.202007054 | Ultraselective and Highly Permeable Polyamide Nanofilms for Ionic and Molecular Nanofiltration | PIP-0.1%-SLS0mM/TMC 0.1%-5s-KCl | HPAN | PIP | 0.001 | H2O | 0.999 | No | 0 | Immersion | 0.3333333 | 24 | Rubber rolling | TMC | 0.001 | n-Hexane | 0.999 | Immersion | 0.08333333 | 24 | Air dried | 0.1666667 | 5 | 7 | 14.52201 | 420 | 5 | Salt | KCl | 2000 | K^{+} | Cl^{-} | 37.6 | 38.5 | 15.9
10.1002/adfm.202007054 | Ultraselective and Highly Permeable Polyamide Nanofilms for Ionic and Molecular Nanofiltration | PIP-1%-SLS0mM/TMC 0.1%-5s-Na2SO4 | HPAN | PIP | 0.01 | H2O | 0.99 | No | 0 | Immersion | 0.3333333 | 24 | Rubber rolling | TMC | 0.001 | n-Hexane | 0.999 | Immersion | 0.08333333 | 24 | Air dried | 0.1666667 | 5 | 7 | 14.52201 | 420 | 5 | Salt | Na_{2}SO_{4} | 2000 | Na^{+} | SO_{4}^{2-} | 19.3 | 12.5 | 99.65
10.1002/adfm.202007054 | Ultraselective and Highly Permeable Polyamide Nanofilms for Ionic and Molecular Nanofiltration | PIP-1%-SLS0mM/TMC 0.1%-5s-MgCl2 | HPAN | PIP | 0.01 | H2O | 0.99 | No | 0 | Immersion | 0.3333333 | 24 | Rubber rolling | TMC | 0.001 | n-Hexane | 0.999 | Immersion | 0.08333333 | 24 | Air dried | 0.1666667 | 5 | 7 | 14.52201 | 420 | 5 | Salt | MgCl_{2} | 2000 | Mg^{2+} | Cl^{-} | 19.3 | 14.9 | 73.4
10.1002/adfm.202007054 | Ultraselective and Highly Permeable Polyamide Nanofilms for Ionic and Molecular Nanofiltration | PIP-1%-SLS0mM/TMC 0.1%-5s-NaCl | HPAN | PIP | 0.01 | H2O | 0.99 | No | 0 | Immersion | 0.3333333 | 24 | Rubber rolling | TMC | 0.001 | n-Hexane | 0.999 | Immersion | 0.08333333 | 24 | Air dried | 0.1666667 | 5 | 7 | 14.52201 | 420 | 5 | Salt | NaCl | 2000 | Na^{+} | Cl^{-} | 19.3 | 17 | 37.9
10.1002/adfm.202007054 | Ultraselective and Highly Permeable Polyamide Nanofilms for Ionic and Molecular Nanofiltration | PIP-1%-SLS0mM/TMC 0.1%-5s-K2SO4 | HPAN | PIP | 0.01 | H2O | 0.99 | No | 0 | Immersion | 0.3333333 | 24 | Rubber rolling | TMC | 0.001 | n-Hexane | 0.999 | Immersion | 0.08333333 | 24 | Air dried | 0.1666667 | 5 | 7 | 14.52201 | 420 | 5 | Salt | K_{2}SO_{4} | 2000 | K^{+} | SO_{4}^{2-} | 19.3 | 11 | 99.6
10.1002/adfm.202007054 | Ultraselective and Highly Permeable Polyamide Nanofilms for Ionic and Molecular Nanofiltration | PIP-1%-SLS0mM/TMC 0.1%-5s-CaCl2 | HPAN | PIP | 0.01 | H2O | 0.99 | No | 0 | Immersion | 0.3333333 | 24 | Rubber rolling | TMC | 0.001 | n-Hexane | 0.999 | Immersion | 0.08333333 | 24 | Air dried | 0.1666667 | 5 | 7 | 14.52201 | 420 | 5 | Salt | CaCl_{2} | 2000 | Ca^{2+} | Cl^{-} | 19.3 | 13.7 | 63
10.1002/adfm.202007054 | Ultraselective and Highly Permeable Polyamide Nanofilms for Ionic and Molecular Nanofiltration | PIP-1%-SLS0mM/TMC 0.1%-5s-MgSO4 | HPAN | PIP | 0.01 | H2O | 0.99 | No | 0 | Immersion | 0.3333333 | 24 | Rubber rolling | TMC | 0.001 | n-Hexane | 0.999 | Immersion | 0.08333333 | 24 | Air dried | 0.1666667 | 5 | 7 | 14.52201 | 420 | 5 | Salt | MgSO_{4} | 2000 | Mg^{2+} | SO_{4}^{2-} | 19.3 | 16.1 | 98.7
10.1002/adfm.202007054 | Ultraselective and Highly Permeable Polyamide Nanofilms for Ionic and Molecular Nanofiltration | PIP-1%-SLS0mM/TMC 0.1%-5s-KCl | HPAN | PIP | 0.01 | H2O | 0.99 | No | 0 | Immersion | 0.3333333 | 24 | Rubber rolling | TMC | 0.001 | n-Hexane | 0.999 | Immersion | 0.08333333 | 24 | Air dried | 0.1666667 | 5 | 7 | 14.52201 | 420 | 5 | Salt | KCl | 2000 | K^{+} | Cl^{-} | 19.3 | 16.4 | 15.2
10.1002/adfm.202007054 | Ultraselective and Highly Permeable Polyamide Nanofilms for Ionic and Molecular Nanofiltration | PIP-2%-SLS0mM/TMC 0.1%-5s-Na2SO4 | HPAN | PIP | 0.02 | H2O | 0.98 | No | 0 | Immersion | 0.3333333 | 24 | Rubber rolling | TMC | 0.001 | n-Hexane | 0.999 | Immersion | 0.08333333 | 24 | Air dried | 0.1666667 | 5 | 7 | 14.52201 | 420 | 5 | Salt | Na_{2}SO_{4} | 2000 | Na^{+} | SO_{4}^{2-} | 18.6 | 11.9 | 98.6
10.1002/adfm.202007054 | Ultraselective and Highly Permeable Polyamide Nanofilms for Ionic and Molecular Nanofiltration | PIP-2%-SLS0mM/TMC 0.1%-5s-MgCl2 | HPAN | PIP | 0.02 | H2O | 0.98 | No | 0 | Immersion | 0.3333333 | 24 | Rubber rolling | TMC | 0.001 | n-Hexane | 0.999 | Immersion | 0.08333333 | 24 | Air dried | 0.1666667 | 5 | 7 | 14.52201 | 420 | 5 | Salt | MgCl_{2} | 2000 | Mg^{2+} | Cl^{-} | 18.6 | 14.5 | 75.4
10.1002/adfm.202007054 | Ultraselective and Highly Permeable Polyamide Nanofilms for Ionic and Molecular Nanofiltration | PIP-2%-SLS0mM/TMC 0.1%-5s-NaCl | HPAN | PIP | 0.02 | H2O | 0.98 | No | 0 | Immersion | 0.3333333 | 24 | Rubber rolling | TMC | 0.001 | n-Hexane | 0.999 | Immersion | 0.08333333 | 24 | Air dried | 0.1666667 | 5 | 7 | 14.52201 | 420 | 5 | Salt | NaCl | 2000 | Na^{+} | Cl^{-} | 18.6 | 16.9 | 24.2
10.1002/adfm.202007054 | Ultraselective and Highly Permeable Polyamide Nanofilms for Ionic and Molecular Nanofiltration | PIP-2%-SLS0mM/TMC 0.1%-5s-K2SO4 | HPAN | PIP | 0.02 | H2O | 0.98 | No | 0 | Immersion | 0.3333333 | 24 | Rubber rolling | TMC | 0.001 | n-Hexane | 0.999 | Immersion | 0.08333333 | 24 | Air dried | 0.1666667 | 5 | 7 | 14.52201 | 420 | 5 | Salt | K_{2}SO_{4} | 2000 | K^{+} | SO_{4}^{2-} | 18.6 | 13.5 | 98.6
10.1002/adfm.202007054 | Ultraselective and Highly Permeable Polyamide Nanofilms for Ionic and Molecular Nanofiltration | PIP-2%-SLS0mM/TMC 0.1%-5s-CaCl2 | HPAN | PIP | 0.02 | H2O | 0.98 | No | 0 | Immersion | 0.3333333 | 24 | Rubber rolling | TMC | 0.001 | n-Hexane | 0.999 | Immersion | 0.08333333 | 24 | Air dried | 0.1666667 | 5 | 7 | 14.52201 | 420 | 5 | Salt | CaCl_{2} | 2000 | Ca^{2+} | Cl^{-} | 18.6 | 15.4 | 68.8
10.1002/adfm.202007054 | Ultraselective and Highly Permeable Polyamide Nanofilms for Ionic and Molecular Nanofiltration | PIP-2%-SLS0mM/TMC 0.1%-5s-MgSO4 | HPAN | PIP | 0.02 | H2O | 0.98 | No | 0 | Immersion | 0.3333333 | 24 | Rubber rolling | TMC | 0.001 | n-Hexane | 0.999 | Immersion | 0.08333333 | 24 | Air dried | 0.1666667 | 5 | 7 | 14.52201 | 420 | 5 | Salt | MgSO_{4} | 2000 | Mg^{2+} | SO_{4}^{2-} | 18.6 | 16 | 97.5
10.1002/adfm.202007054 | Ultraselective and Highly Permeable Polyamide Nanofilms for Ionic and Molecular Nanofiltration | PIP-2%-SLS0mM/TMC 0.1%-5s-KCl | HPAN | PIP | 0.02 | H2O | 0.98 | No | 0 | Immersion | 0.3333333 | 24 | Rubber rolling | TMC | 0.001 | n-Hexane | 0.999 | Immersion | 0.08333333 | 24 | Air dried | 0.1666667 | 5 | 7 | 14.52201 | 420 | 5 | Salt | KCl | 2000 | K^{+} | Cl^{-} | 18.6 | 17.3 | 35.6
10.1002/adfm.202007054 | Ultraselective and Highly Permeable Polyamide Nanofilms for Ionic and Molecular Nanofiltration | PIP-0.05%-SLS0mM/TMC 0.15%-5s-Na2SO4 | HPAN | PIP | 0.0005 | H2O | 0.9995 | No | 0 | Immersion | 0.3333333 | 24 | Rubber rolling | TMC | 0.0015 | n-Hexane | 0.9985 | Immersion | 0.08333333 | 24 | Air dried | 0.1666667 | 5 | 7 | 14.52201 | 420 | 5 | Salt | Na_{2}SO_{4} | 2000 | Na^{+} | SO_{4}^{2-} | 59.6 | 29 | 91.77
10.1002/adfm.202007054 | Ultraselective and Highly Permeable Polyamide Nanofilms for Ionic and Molecular Nanofiltration | PIP-0.05%-SLS0mM/TMC 0.15%-5s-MgCl2 | HPAN | PIP | 0.0005 | H2O | 0.9995 | No | 0 | Immersion | 0.3333333 | 24 | Rubber rolling | TMC | 0.0015 | n-Hexane | 0.9985 | Immersion | 0.08333333 | 24 | Air dried | 0.1666667 | 5 | 7 | 14.52201 | 420 | 5 | Salt | MgCl_{2} | 2000 | Mg^{2+} | Cl^{-} | 59.6 | 61.5 | 3.2
10.1002/adfm.202007054 | Ultraselective and Highly Permeable Polyamide Nanofilms for Ionic and Molecular Nanofiltration | PIP-0.05%-SLS0mM/TMC 0.15%-5s-NaCl | HPAN | PIP | 0.0005 | H2O | 0.9995 | No | 0 | Immersion | 0.3333333 | 24 | Rubber rolling | TMC | 0.0015 | n-Hexane | 0.9985 | Immersion | 0.08333333 | 24 | Air dried | 0.1666667 | 5 | 7 | 14.52201 | 420 | 5 | Salt | NaCl | 2000 | Na^{+} | Cl^{-} | 59.6 | 51.7 | 8.9
10.1002/adfm.202007054 | Ultraselective and Highly Permeable Polyamide Nanofilms for Ionic and Molecular Nanofiltration | PIP-0.05%-SLS0mM/TMC 0.15%-5s-CaCl2 | HPAN | PIP | 0.0005 | H2O | 0.9995 | No | 0 | Immersion | 0.3333333 | 24 | Rubber rolling | TMC | 0.0015 | n-Hexane | 0.9985 | Immersion | 0.08333333 | 24 | Air dried | 0.1666667 | 5 | 7 | 14.52201 | 420 | 5 | Salt | CaCl_{2} | 2000 | Ca^{2+} | Cl^{-} | 59.6 | 57 | 2
10.1002/adfm.202007054 | Ultraselective and Highly Permeable Polyamide Nanofilms for Ionic and Molecular Nanofiltration | PIP-0.05%-SLS0mM/TMC 0.15%-5s-MgSO4 | HPAN | PIP | 0.0005 | H2O | 0.9995 | No | 0 | Immersion | 0.3333333 | 24 | Rubber rolling | TMC | 0.0015 | n-Hexane | 0.9985 | Immersion | 0.08333333 | 24 | Air dried | 0.1666667 | 5 | 7 | 14.52201 | 420 | 5 | Salt | MgSO_{4} | 2000 | Mg^{2+} | SO_{4}^{2-} | 59.6 | 40.5 | 58.8
10.1002/adfm.202007054 | Ultraselective and Highly Permeable Polyamide Nanofilms for Ionic and Molecular Nanofiltration | PIP-0.1%-SLS0mM/TMC 0.15%-5s-Na2SO4 | HPAN | PIP | 0.001 | H2O | 0.999 | No | 0 | Immersion | 0.3333333 | 24 | Rubber rolling | TMC | 0.0015 | n-Hexane | 0.9985 | Immersion | 0.08333333 | 24 | Air dried | 0.1666667 | 5 | 7 | 14.52201 | 420 | 5 | Salt | Na_{2}SO_{4} | 2000 | Na^{+} | SO_{4}^{2-} | 30.6 | 16.3 | 97.37
10.1002/adfm.202007054 | Ultraselective and Highly Permeable Polyamide Nanofilms for Ionic and Molecular Nanofiltration | PIP-0.1%-SLS0mM/TMC 0.15%-5s-MgCl2 | HPAN | PIP | 0.001 | H2O | 0.999 | No | 0 | Immersion | 0.3333333 | 24 | Rubber rolling | TMC | 0.0015 | n-Hexane | 0.9985 | Immersion | 0.08333333 | 24 | Air dried | 0.1666667 | 5 | 7 | 14.52201 | 420 | 5 | Salt | MgCl_{2} | 2000 | Mg^{2+} | Cl^{-} | 30.6 | 32.2 | 5.6
10.1002/adfm.202007054 | Ultraselective and Highly Permeable Polyamide Nanofilms for Ionic and Molecular Nanofiltration | PIP-0.1%-SLS0mM/TMC 0.15%-5s-NaCl | HPAN | PIP | 0.001 | H2O | 0.999 | No | 0 | Immersion | 0.3333333 | 24 | Rubber rolling | TMC | 0.0015 | n-Hexane | 0.9985 | Immersion | 0.08333333 | 24 | Air dried | 0.1666667 | 5 | 7 | 14.52201 | 420 | 5 | Salt | NaCl | 2000 | Na^{+} | Cl^{-} | 30.6 | 27.9 | 17.1
10.1002/adfm.202007054 | Ultraselective and Highly Permeable Polyamide Nanofilms for Ionic and Molecular Nanofiltration | PIP-0.1%-SLS0mM/TMC 0.15%-5s-K2SO4 | HPAN | PIP | 0.001 | H2O | 0.999 | No | 0 | Immersion | 0.3333333 | 24 | Rubber rolling | TMC | 0.0015 | n-Hexane | 0.9985 | Immersion | 0.08333333 | 24 | Air dried | 0.1666667 | 5 | 7 | 14.52201 | 420 | 5 | Salt | K_{2}SO_{4} | 2000 | K^{+} | SO_{4}^{2-} | 30.6 | 20.6 | 97.3
10.1002/adfm.202007054 | Ultraselective and Highly Permeable Polyamide Nanofilms for Ionic and Molecular Nanofiltration | PIP-0.1%-SLS0mM/TMC 0.15%-5s-CaCl2 | HPAN | PIP | 0.001 | H2O | 0.999 | No | 0 | Immersion | 0.3333333 | 24 | Rubber rolling | TMC | 0.0015 | n-Hexane | 0.9985 | Immersion | 0.08333333 | 24 | Air dried | 0.1666667 | 5 | 7 | 14.52201 | 420 | 5 | Salt | CaCl_{2} | 2000 | Ca^{2+} | Cl^{-} | 30.6 | 28.8 | 6.3
10.1002/adfm.202007054 | Ultraselective and Highly Permeable Polyamide Nanofilms for Ionic and Molecular Nanofiltration | PIP-0.1%-SLS0mM/TMC 0.15%-5s-MgSO4 | HPAN | PIP | 0.001 | H2O | 0.999 | No | 0 | Immersion | 0.3333333 | 24 | Rubber rolling | TMC | 0.0015 | n-Hexane | 0.9985 | Immersion | 0.08333333 | 24 | Air dried | 0.1666667 | 5 | 7 | 14.52201 | 420 | 5 | Salt | MgSO_{4} | 2000 | Mg^{2+} | SO_{4}^{2-} | 30.6 | 25 | 81.5
10.1002/adfm.202007054 | Ultraselective and Highly Permeable Polyamide Nanofilms for Ionic and Molecular Nanofiltration | PIP-0.1%-SLS0mM/TMC 0.15%-5s-KCl | HPAN | PIP | 0.001 | H2O | 0.999 | No | 0 | Immersion | 0.3333333 | 24 | Rubber rolling | TMC | 0.0015 | n-Hexane | 0.9985 | Immersion | 0.08333333 | 24 | Air dried | 0.1666667 | 5 | 7 | 14.52201 | 420 | 5 | Salt | KCl | 2000 | K^{+} | Cl^{-} | 30.6 | 28.7 | 15.7
10.1002/adfm.202007054 | Ultraselective and Highly Permeable Polyamide Nanofilms for Ionic and Molecular Nanofiltration | PIP-1%-SLS0mM/TMC 0.15%-5s-Na2SO4 | HPAN | PIP | 0.01 | H2O | 0.99 | No | 0 | Immersion | 0.3333333 | 24 | Rubber rolling | TMC | 0.0015 | n-Hexane | 0.9985 | Immersion | 0.08333333 | 24 | Air dried | 0.1666667 | 5 | 7 | 14.52201 | 420 | 5 | Salt | Na_{2}SO_{4} | 2000 | Na^{+} | SO_{4}^{2-} | 15.9 | 11 | 99.63
10.1002/adfm.202007054 | Ultraselective and Highly Permeable Polyamide Nanofilms for Ionic and Molecular Nanofiltration | PIP-1%-SLS0mM/TMC 0.15%-5s-MgCl2 | HPAN | PIP | 0.01 | H2O | 0.99 | No | 0 | Immersion | 0.3333333 | 24 | Rubber rolling | TMC | 0.0015 | n-Hexane | 0.9985 | Immersion | 0.08333333 | 24 | Air dried | 0.1666667 | 5 | 7 | 14.52201 | 420 | 5 | Salt | MgCl_{2} | 2000 | Mg^{2+} | Cl^{-} | 15.9 | 15.8 | 20.5
10.1002/adfm.202007054 | Ultraselective and Highly Permeable Polyamide Nanofilms for Ionic and Molecular Nanofiltration | PIP-1%-SLS0mM/TMC 0.15%-5s-NaCl | HPAN | PIP | 0.01 | H2O | 0.99 | No | 0 | Immersion | 0.3333333 | 24 | Rubber rolling | TMC | 0.0015 | n-Hexane | 0.9985 | Immersion | 0.08333333 | 24 | Air dried | 0.1666667 | 5 | 7 | 14.52201 | 420 | 5 | Salt | NaCl | 2000 | Na^{+} | Cl^{-} | 15.9 | 17.1 | 30.1
10.1002/adfm.202007054 | Ultraselective and Highly Permeable Polyamide Nanofilms for Ionic and Molecular Nanofiltration | PIP-1%-SLS0mM/TMC 0.15%-5s-K2SO4 | HPAN | PIP | 0.01 | H2O | 0.99 | No | 0 | Immersion | 0.3333333 | 24 | Rubber rolling | TMC | 0.0015 | n-Hexane | 0.9985 | Immersion | 0.08333333 | 24 | Air dried | 0.1666667 | 5 | 7 | 14.52201 | 420 | 5 | Salt | K_{2}SO_{4} | 2000 | K^{+} | SO_{4}^{2-} | 15.9 | 13.9 | 99.5
10.1002/adfm.202007054 | Ultraselective and Highly Permeable Polyamide Nanofilms for Ionic and Molecular Nanofiltration | PIP-1%-SLS0mM/TMC 0.15%-5s-CaCl2 | HPAN | PIP | 0.01 | H2O | 0.99 | No | 0 | Immersion | 0.3333333 | 24 | Rubber rolling | TMC | 0.0015 | n-Hexane | 0.9985 | Immersion | 0.08333333 | 24 | Air dried | 0.1666667 | 5 | 7 | 14.52201 | 420 | 5 | Salt | CaCl_{2} | 2000 | Ca^{2+} | Cl^{-} | 15.9 | 15.9 | 21.3
10.1002/adfm.202007054 | Ultraselective and Highly Permeable Polyamide Nanofilms for Ionic and Molecular Nanofiltration | PIP-1%-SLS0mM/TMC 0.15%-5s-MgSO4 | HPAN | PIP | 0.01 | H2O | 0.99 | No | 0 | Immersion | 0.3333333 | 24 | Rubber rolling | TMC | 0.0015 | n-Hexane | 0.9985 | Immersion | 0.08333333 | 24 | Air dried | 0.1666667 | 5 | 7 | 14.52201 | 420 | 5 | Salt | MgSO_{4} | 2000 | Mg^{2+} | SO_{4}^{2-} | 15.9 | 13.7 | 98.1
10.1002/adfm.202007054 | Ultraselective and Highly Permeable Polyamide Nanofilms for Ionic and Molecular Nanofiltration | PIP-1%-SLS0mM/TMC 0.15%-5s-KCl | HPAN | PIP | 0.01 | H2O | 0.99 | No | 0 | Immersion | 0.3333333 | 24 | Rubber rolling | TMC | 0.0015 | n-Hexane | 0.9985 | Immersion | 0.08333333 | 24 | Air dried | 0.1666667 | 5 | 7 | 14.52201 | 420 | 5 | Salt | KCl | 2000 | K^{+} | Cl^{-} | 15.9 | 17.1 | 31.5
10.1002/adfm.202007054 | Ultraselective and Highly Permeable Polyamide Nanofilms for Ionic and Molecular Nanofiltration | PIP-2%-SLS0mM/TMC 0.15%-5s-Na2SO4 | HPAN | PIP | 0.02 | H2O | 0.98 | No | 0 | Immersion | 0.3333333 | 24 | Rubber rolling | TMC | 0.0015 | n-Hexane | 0.9985 | Immersion | 0.08333333 | 24 | Air dried | 0.1666667 | 5 | 7 | 14.52201 | 420 | 5 | Salt | Na_{2}SO_{4} | 2000 | Na^{+} | SO_{4}^{2-} | 14.7 | 11 | 98.75
10.1002/adfm.202007054 | Ultraselective and Highly Permeable Polyamide Nanofilms for Ionic and Molecular Nanofiltration | PIP-2%-SLS0mM/TMC 0.15%-5s-MgCl2 | HPAN | PIP | 0.02 | H2O | 0.98 | No | 0 | Immersion | 0.3333333 | 24 | Rubber rolling | TMC | 0.0015 | n-Hexane | 0.9985 | Immersion | 0.08333333 | 24 | Air dried | 0.1666667 | 5 | 7 | 14.52201 | 420 | 5 | Salt | MgCl_{2} | 2000 | Mg^{2+} | Cl^{-} | 14.7 | 12.3 | 65.5
10.1002/adfm.202007054 | Ultraselective and Highly Permeable Polyamide Nanofilms for Ionic and Molecular Nanofiltration | PIP-2%-SLS0mM/TMC 0.15%-5s-NaCl | HPAN | PIP | 0.02 | H2O | 0.98 | No | 0 | Immersion | 0.3333333 | 24 | Rubber rolling | TMC | 0.0015 | n-Hexane | 0.9985 | Immersion | 0.08333333 | 24 | Air dried | 0.1666667 | 5 | 7 | 14.52201 | 420 | 5 | Salt | NaCl | 2000 | Na^{+} | Cl^{-} | 14.7 | 12.3 | 47.9
10.1002/adfm.202007054 | Ultraselective and Highly Permeable Polyamide Nanofilms for Ionic and Molecular Nanofiltration | PIP-2%-SLS0mM/TMC 0.15%-5s-K2SO4 | HPAN | PIP | 0.02 | H2O | 0.98 | No | 0 | Immersion | 0.3333333 | 24 | Rubber rolling | TMC | 0.0015 | n-Hexane | 0.9985 | Immersion | 0.08333333 | 24 | Air dried | 0.1666667 | 5 | 7 | 14.52201 | 420 | 5 | Salt | K_{2}SO_{4} | 2000 | K^{+} | SO_{4}^{2-} | 14.7 | 11.4 | 98.3
10.1002/adfm.202007054 | Ultraselective and Highly Permeable Polyamide Nanofilms for Ionic and Molecular Nanofiltration | PIP-2%-SLS0mM/TMC 0.15%-5s-CaCl2 | HPAN | PIP | 0.02 | H2O | 0.98 | No | 0 | Immersion | 0.3333333 | 24 | Rubber rolling | TMC | 0.0015 | n-Hexane | 0.9985 | Immersion | 0.08333333 | 24 | Air dried | 0.1666667 | 5 | 7 | 14.52201 | 420 | 5 | Salt | CaCl_{2} | 2000 | Ca^{2+} | Cl^{-} | 14.7 | 12.7 | 52.3
10.1002/adfm.202007054 | Ultraselective and Highly Permeable Polyamide Nanofilms for Ionic and Molecular Nanofiltration | PIP-2%-SLS0mM/TMC 0.15%-5s-MgSO4 | HPAN | PIP | 0.02 | H2O | 0.98 | No | 0 | Immersion | 0.3333333 | 24 | Rubber rolling | TMC | 0.0015 | n-Hexane | 0.9985 | Immersion | 0.08333333 | 24 | Air dried | 0.1666667 | 5 | 7 | 14.52201 | 420 | 5 | Salt | MgSO_{4} | 2000 | Mg^{2+} | SO_{4}^{2-} | 14.7 | 11.5 | 97.2
10.1002/adfm.202007054 | Ultraselective and Highly Permeable Polyamide Nanofilms for Ionic and Molecular Nanofiltration | PIP-2%-SLS0mM/TMC 0.15%-5s-KCl | HPAN | PIP | 0.02 | H2O | 0.98 | No | 0 | Immersion | 0.3333333 | 24 | Rubber rolling | TMC | 0.0015 | n-Hexane | 0.9985 | Immersion | 0.08333333 | 24 | Air dried | 0.1666667 | 5 | 7 | 14.52201 | 420 | 5 | Salt | KCl | 2000 | K^{+} | Cl^{-} | 14.7 | 12.8 | 46.1
10.1002/adfm.202007054 | Ultraselective and Highly Permeable Polyamide Nanofilms for Ionic and Molecular Nanofiltration | PIP-0.05%-SLS1mM/TMC 0.05%-5s-Na2SO4 | HPAN | PIP | 0.0005 | H2O | 0.970662 | SLS | 0.028838 | Immersion | 0.3333333 | 24 | Rubber rolling | TMC | 0.0005 | n-Hexane | 0.9995 | Immersion | 0.08333333 | 24 | Air dried | 0.1666667 | 5 | 7 | 14.52201 | 420 | 5 | Salt | Na_{2}SO_{4} | 2000 | Na^{+} | SO_{4}^{2-} | 22.6 | 17.3 | 99.92
10.1002/adfm.202007054 | Ultraselective and Highly Permeable Polyamide Nanofilms for Ionic and Molecular Nanofiltration | PIP-0.05%-SLS1mM/TMC 0.05%-5s-MgCl2 | HPAN | PIP | 0.0005 | H2O | 0.970662 | SLS | 0.028838 | Immersion | 0.3333333 | 24 | Rubber rolling | TMC | 0.0005 | n-Hexane | 0.9995 | Immersion | 0.08333333 | 24 | Air dried | 0.1666667 | 5 | 7 | 14.52201 | 420 | 5 | Salt | MgCl_{2} | 2000 | Mg^{2+} | Cl^{-} | 22.6 | 14.8 | 94.6
10.1002/adfm.202007054 | Ultraselective and Highly Permeable Polyamide Nanofilms for Ionic and Molecular Nanofiltration | PIP-0.05%-SLS1mM/TMC 0.05%-5s-NaCl | HPAN | PIP | 0.0005 | H2O | 0.970662 | SLS | 0.028838 | Immersion | 0.3333333 | 24 | Rubber rolling | TMC | 0.0005 | n-Hexane | 0.9995 | Immersion | 0.08333333 | 24 | Air dried | 0.1666667 | 5 | 7 | 14.52201 | 420 | 5 | Salt | NaCl | 2000 | Na^{+} | Cl^{-} | 22.6 | 18.6 | 41.1
10.1002/adfm.202007054 | Ultraselective and Highly Permeable Polyamide Nanofilms for Ionic and Molecular Nanofiltration | PIP-0.05%-SLS1mM/TMC 0.05%-5s-K2SO4 | HPAN | PIP | 0.0005 | H2O | 0.970662 | SLS | 0.028838 | Immersion | 0.3333333 | 24 | Rubber rolling | TMC | 0.0005 | n-Hexane | 0.9995 | Immersion | 0.08333333 | 24 | Air dried | 0.1666667 | 5 | 7 | 14.52201 | 420 | 5 | Salt | K_{2}SO_{4} | 2000 | K^{+} | SO_{4}^{2-} | 22.6 | 11.5 | 99.6
10.1002/adfm.202007054 | Ultraselective and Highly Permeable Polyamide Nanofilms for Ionic and Molecular Nanofiltration | PIP-0.05%-SLS1mM/TMC 0.05%-5s-CaCl2 | HPAN | PIP | 0.0005 | H2O | 0.970662 | SLS | 0.028838 | Immersion | 0.3333333 | 24 | Rubber rolling | TMC | 0.0005 | n-Hexane | 0.9995 | Immersion | 0.08333333 | 24 | Air dried | 0.1666667 | 5 | 7 | 14.52201 | 420 | 5 | Salt | CaCl_{2} | 2000 | Ca^{2+} | Cl^{-} | 22.6 | 12.7 | 81.1
10.1002/adfm.202007054 | Ultraselective and Highly Permeable Polyamide Nanofilms for Ionic and Molecular Nanofiltration | PIP-0.05%-SLS1mM/TMC 0.05%-5s-MgSO4 | HPAN | PIP | 0.0005 | H2O | 0.970662 | SLS | 0.028838 | Immersion | 0.3333333 | 24 | Rubber rolling | TMC | 0.0005 | n-Hexane | 0.9995 | Immersion | 0.08333333 | 24 | Air dried | 0.1666667 | 5 | 7 | 14.52201 | 420 | 5 | Salt | MgSO_{4} | 2000 | Mg^{2+} | SO_{4}^{2-} | 22.6 | 13.8 | 99.2
10.1002/adfm.202007054 | Ultraselective and Highly Permeable Polyamide Nanofilms for Ionic and Molecular Nanofiltration | PIP-0.05%-SLS1mM/TMC 0.05%-5s-KCl | HPAN | PIP | 0.0005 | H2O | 0.970662 | SLS | 0.028838 | Immersion | 0.3333333 | 24 | Rubber rolling | TMC | 0.0005 | n-Hexane | 0.9995 | Immersion | 0.08333333 | 24 | Air dried | 0.1666667 | 5 | 7 | 14.52201 | 420 | 5 | Salt | KCl | 2000 | K^{+} | Cl^{-} | 22.6 | 15.8 | 28.7
10.1002/adfm.202007054 | Ultraselective and Highly Permeable Polyamide Nanofilms for Ionic and Molecular Nanofiltration | PIP-0.1%-SLS1mM/TMC 0.05%-5s-Na2SO4 | HPAN | PIP | 0.001 | H2O | 0.970162 | SLS | 0.028838 | Immersion | 0.3333333 | 24 | Rubber rolling | TMC | 0.0005 | n-Hexane | 0.9995 | Immersion | 0.08333333 | 24 | Air dried | 0.1666667 | 5 | 7 | 14.52201 | 420 | 5 | Salt | Na_{2}SO_{4} | 2000 | Na^{+} | SO_{4}^{2-} | 14.2 | 12 | 99.81
10.1002/adfm.202007054 | Ultraselective and Highly Permeable Polyamide Nanofilms for Ionic and Molecular Nanofiltration | PIP-0.1%-SLS1mM/TMC 0.05%-5s-MgCl2 | HPAN | PIP | 0.001 | H2O | 0.970162 | SLS | 0.028838 | Immersion | 0.3333333 | 24 | Rubber rolling | TMC | 0.0005 | n-Hexane | 0.9995 | Immersion | 0.08333333 | 24 | Air dried | 0.1666667 | 5 | 7 | 14.52201 | 420 | 5 | Salt | MgCl_{2} | 2000 | Mg^{2+} | Cl^{-} | 14.2 | 10.1 | 98.4
10.1002/adfm.202007054 | Ultraselective and Highly Permeable Polyamide Nanofilms for Ionic and Molecular Nanofiltration | PIP-0.1%-SLS1mM/TMC 0.05%-5s-NaCl | HPAN | PIP | 0.001 | H2O | 0.970162 | SLS | 0.028838 | Immersion | 0.3333333 | 24 | Rubber rolling | TMC | 0.0005 | n-Hexane | 0.9995 | Immersion | 0.08333333 | 24 | Air dried | 0.1666667 | 5 | 7 | 14.52201 | 420 | 5 | Salt | NaCl | 2000 | Na^{+} | Cl^{-} | 14.2 | 12.3 | 43.7
10.1002/adfm.202007054 | Ultraselective and Highly Permeable Polyamide Nanofilms for Ionic and Molecular Nanofiltration | PIP-0.1%-SLS1mM/TMC 0.05%-5s-CaCl2 | HPAN | PIP | 0.001 | H2O | 0.970162 | SLS | 0.028838 | Immersion | 0.3333333 | 24 | Rubber rolling | TMC | 0.0005 | n-Hexane | 0.9995 | Immersion | 0.08333333 | 24 | Air dried | 0.1666667 | 5 | 7 | 14.52201 | 420 | 5 | Salt | CaCl_{2} | 2000 | Ca^{2+} | Cl^{-} | 14.2 | 10.3 | 92.6
10.1002/adfm.202007054 | Ultraselective and Highly Permeable Polyamide Nanofilms for Ionic and Molecular Nanofiltration | PIP-0.1%-SLS1mM/TMC 0.05%-5s-MgSO4 | HPAN | PIP | 0.001 | H2O | 0.970162 | SLS | 0.028838 | Immersion | 0.3333333 | 24 | Rubber rolling | TMC | 0.0005 | n-Hexane | 0.9995 | Immersion | 0.08333333 | 24 | Air dried | 0.1666667 | 5 | 7 | 14.52201 | 420 | 5 | Salt | MgSO_{4} | 2000 | Mg^{2+} | SO_{4}^{2-} | 14.2 | 11.7 | 99.2
10.1002/adfm.202007054 | Ultraselective and Highly Permeable Polyamide Nanofilms for Ionic and Molecular Nanofiltration | PIP-0.1%-SLS1mM/TMC 0.05%-5s-KCl | HPAN | PIP | 0.001 | H2O | 0.970162 | SLS | 0.028838 | Immersion | 0.3333333 | 24 | Rubber rolling | TMC | 0.0005 | n-Hexane | 0.9995 | Immersion | 0.08333333 | 24 | Air dried | 0.1666667 | 5 | 7 | 14.52201 | 420 | 5 | Salt | KCl | 2000 | K^{+} | Cl^{-} | 14.2 | 12.1 | 31.6
10.1002/adfm.202007054 | Ultraselective and Highly Permeable Polyamide Nanofilms for Ionic and Molecular Nanofiltration | PIP-1%-SLS1mM/TMC 0.05%-5s-Na2SO4 | HPAN | PIP | 0.01 | H2O | 0.961162 | SLS | 0.028838 | Immersion | 0.3333333 | 24 | Rubber rolling | TMC | 0.0005 | n-Hexane | 0.9995 | Immersion | 0.08333333 | 24 | Air dried | 0.1666667 | 5 | 7 | 14.52201 | 420 | 5 | Salt | Na_{2}SO_{4} | 2000 | Na^{+} | SO_{4}^{2-} | 13.7 | 12.7 | 32.55
10.1002/adfm.202007054 | Ultraselective and Highly Permeable Polyamide Nanofilms for Ionic and Molecular Nanofiltration | PIP-1%-SLS1mM/TMC 0.05%-5s-MgCl2 | HPAN | PIP | 0.01 | H2O | 0.961162 | SLS | 0.028838 | Immersion | 0.3333333 | 24 | Rubber rolling | TMC | 0.0005 | n-Hexane | 0.9995 | Immersion | 0.08333333 | 24 | Air dried | 0.1666667 | 5 | 7 | 14.52201 | 420 | 5 | Salt | MgCl_{2} | 2000 | Mg^{2+} | Cl^{-} | 13.7 | 10.5 | 89.5
10.1002/adfm.202007054 | Ultraselective and Highly Permeable Polyamide Nanofilms for Ionic and Molecular Nanofiltration | PIP-1%-SLS1mM/TMC 0.05%-5s-NaCl | HPAN | PIP | 0.01 | H2O | 0.961162 | SLS | 0.028838 | Immersion | 0.3333333 | 24 | Rubber rolling | TMC | 0.0005 | n-Hexane | 0.9995 | Immersion | 0.08333333 | 24 | Air dried | 0.1666667 | 5 | 7 | 14.52201 | 420 | 5 | Salt | NaCl | 2000 | Na^{+} | Cl^{-} | 13.7 | 13.9 | 30.7
10.1002/adfm.202007054 | Ultraselective and Highly Permeable Polyamide Nanofilms for Ionic and Molecular Nanofiltration | PIP-1%-SLS1mM/TMC 0.05%-5s-CaCl2 | HPAN | PIP | 0.01 | H2O | 0.961162 | SLS | 0.028838 | Immersion | 0.3333333 | 24 | Rubber rolling | TMC | 0.0005 | n-Hexane | 0.9995 | Immersion | 0.08333333 | 24 | Air dried | 0.1666667 | 5 | 7 | 14.52201 | 420 | 5 | Salt | CaCl_{2} | 2000 | Ca^{2+} | Cl^{-} | 13.7 | 11.3 | 88.4
10.1002/adfm.202007054 | Ultraselective and Highly Permeable Polyamide Nanofilms for Ionic and Molecular Nanofiltration | PIP-1%-SLS1mM/TMC 0.05%-5s-MgSO4 | HPAN | PIP | 0.01 | H2O | 0.961162 | SLS | 0.028838 | Immersion | 0.3333333 | 24 | Rubber rolling | TMC | 0.0005 | n-Hexane | 0.9995 | Immersion | 0.08333333 | 24 | Air dried | 0.1666667 | 5 | 7 | 14.52201 | 420 | 5 | Salt | MgSO_{4} | 2000 | Mg^{2+} | SO_{4}^{2-} | 13.7 | 14.4 | 79.4
10.1002/adfm.202007054 | Ultraselective and Highly Permeable Polyamide Nanofilms for Ionic and Molecular Nanofiltration | PIP-1%-SLS1mM/TMC 0.05%-5s-KCl | HPAN | PIP | 0.01 | H2O | 0.961162 | SLS | 0.028838 | Immersion | 0.3333333 | 24 | Rubber rolling | TMC | 0.0005 | n-Hexane | 0.9995 | Immersion | 0.08333333 | 24 | Air dried | 0.1666667 | 5 | 7 | 14.52201 | 420 | 5 | Salt | KCl | 2000 | K^{+} | Cl^{-} | 13.7 | 14.1 | 30.5
10.1002/adfm.202007054 | Ultraselective and Highly Permeable Polyamide Nanofilms for Ionic and Molecular Nanofiltration | PIP-2%-SLS1mM/TMC 0.05%-5s-Na2SO4 | HPAN | PIP | 0.02 | H2O | 0.951162 | SLS | 0.028838 | Immersion | 0.3333333 | 24 | Rubber rolling | TMC | 0.0005 | n-Hexane | 0.9995 | Immersion | 0.08333333 | 24 | Air dried | 0.1666667 | 5 | 7 | 14.52201 | 420 | 5 | Salt | Na_{2}SO_{4} | 2000 | Na^{+} | SO_{4}^{2-} | 81.8 | 57.2 | 10.5
10.1002/adfm.202007054 | Ultraselective and Highly Permeable Polyamide Nanofilms for Ionic and Molecular Nanofiltration | PIP-2%-SLS1mM/TMC 0.05%-5s-MgCl2 | HPAN | PIP | 0.02 | H2O | 0.951162 | SLS | 0.028838 | Immersion | 0.3333333 | 24 | Rubber rolling | TMC | 0.0005 | n-Hexane | 0.9995 | Immersion | 0.08333333 | 24 | Air dried | 0.1666667 | 5 | 7 | 14.52201 | 420 | 5 | Salt | MgCl_{2} | 2000 | Mg^{2+} | Cl^{-} | 81.8 | 76.7 | 2.1
10.1002/adfm.202007054 | Ultraselective and Highly Permeable Polyamide Nanofilms for Ionic and Molecular Nanofiltration | PIP-2%-SLS1mM/TMC 0.05%-5s-NaCl | HPAN | PIP | 0.02 | H2O | 0.951162 | SLS | 0.028838 | Immersion | 0.3333333 | 24 | Rubber rolling | TMC | 0.0005 | n-Hexane | 0.9995 | Immersion | 0.08333333 | 24 | Air dried | 0.1666667 | 5 | 7 | 14.52201 | 420 | 5 | Salt | NaCl | 2000 | Na^{+} | Cl^{-} | 81.8 | 67.3 | 3.1
10.1002/adfm.202007054 | Ultraselective and Highly Permeable Polyamide Nanofilms for Ionic and Molecular Nanofiltration | PIP-0.01%-SLS1mM/TMC 0.1%-5s-Na2SO4 | HPAN | PIP | 0.0001 | H2O | 0.971062 | SLS | 0.028838 | Immersion | 0.3333333 | 24 | Rubber rolling | TMC | 0.001 | n-Hexane | 0.999 | Immersion | 0.08333333 | 24 | Air dried | 0.1666667 | 5 | 7 | 14.52201 | 420 | 5 | Salt | Na_{2}SO_{4} | 2000 | Na^{+} | SO_{4}^{2-} | 59 | 37 | 98.18
10.1002/adfm.202007054 | Ultraselective and Highly Permeable Polyamide Nanofilms for Ionic and Molecular Nanofiltration | PIP-0.01%-SLS1mM/TMC 0.1%-5s-MgCl2 | HPAN | PIP | 0.0001 | H2O | 0.971062 | SLS | 0.028838 | Immersion | 0.3333333 | 24 | Rubber rolling | TMC | 0.001 | n-Hexane | 0.999 | Immersion | 0.08333333 | 24 | Air dried | 0.1666667 | 5 | 7 | 14.52201 | 420 | 5 | Salt | MgCl_{2} | 2000 | Mg^{2+} | Cl^{-} | 59 | 50.2 | 7.9
10.1002/adfm.202007054 | Ultraselective and Highly Permeable Polyamide Nanofilms for Ionic and Molecular Nanofiltration | PIP-0.01%-SLS1mM/TMC 0.1%-5s-NaCl | HPAN | PIP | 0.0001 | H2O | 0.971062 | SLS | 0.028838 | Immersion | 0.3333333 | 24 | Rubber rolling | TMC | 0.001 | n-Hexane | 0.999 | Immersion | 0.08333333 | 24 | Air dried | 0.1666667 | 5 | 7 | 14.52201 | 420 | 5 | Salt | NaCl | 2000 | Na^{+} | Cl^{-} | 59 | 49.3 | 9.7
10.1002/adfm.202007054 | Ultraselective and Highly Permeable Polyamide Nanofilms for Ionic and Molecular Nanofiltration | PIP-0.01%-SLS1mM/TMC 0.1%-5s-CaCl2 | HPAN | PIP | 0.0001 | H2O | 0.971062 | SLS | 0.028838 | Immersion | 0.3333333 | 24 | Rubber rolling | TMC | 0.001 | n-Hexane | 0.999 | Immersion | 0.08333333 | 24 | Air dried | 0.1666667 | 5 | 7 | 14.52201 | 420 | 5 | Salt | CaCl_{2} | 2000 | Ca^{2+} | Cl^{-} | 59 | 48.6 | 6.6
10.1002/adfm.202007054 | Ultraselective and Highly Permeable Polyamide Nanofilms for Ionic and Molecular Nanofiltration | PIP-0.01%-SLS1mM/TMC 0.1%-5s-MgSO4 | HPAN | PIP | 0.0001 | H2O | 0.971062 | SLS | 0.028838 | Immersion | 0.3333333 | 24 | Rubber rolling | TMC | 0.001 | n-Hexane | 0.999 | Immersion | 0.08333333 | 24 | Air dried | 0.1666667 | 5 | 7 | 14.52201 | 420 | 5 | Salt | MgSO_{4} | 2000 | Mg^{2+} | SO_{4}^{2-} | 59 | 37 | 85.2
10.1002/adfm.202007054 | Ultraselective and Highly Permeable Polyamide Nanofilms for Ionic and Molecular Nanofiltration | PIP-0.05%-SLS0.5mM/TMC 0.1%-5s-Na2SO4 | HPAN | PIP | 0.0005 | H2O | 0.985081 | SLS | 0.014419 | Immersion | 0.3333333 | 24 | Rubber rolling | TMC | 0.001 | n-Hexane | 0.999 | Immersion | 0.08333333 | 24 | Air dried | 0.1666667 | 5 | 7 | 14.52201 | 420 | 5 | Salt | Na_{2}SO_{4} | 2000 | Na^{+} | SO_{4}^{2-} | 25.5 | 19.5 | 99.87
10.1002/adfm.202007054 | Ultraselective and Highly Permeable Polyamide Nanofilms for Ionic and Molecular Nanofiltration | PIP-0.05%-SLS0.5mM/TMC 0.1%-5s-MgCl2 | HPAN | PIP | 0.0005 | H2O | 0.985081 | SLS | 0.014419 | Immersion | 0.3333333 | 24 | Rubber rolling | TMC | 0.001 | n-Hexane | 0.999 | Immersion | 0.08333333 | 24 | Air dried | 0.1666667 | 5 | 7 | 14.52201 | 420 | 5 | Salt | MgCl_{2} | 2000 | Mg^{2+} | Cl^{-} | 25.5 | 17.3 | 88.9
10.1002/adfm.202007054 | Ultraselective and Highly Permeable Polyamide Nanofilms for Ionic and Molecular Nanofiltration | PIP-0.05%-SLS0.5mM/TMC 0.1%-5s-NaCl | HPAN | PIP | 0.0005 | H2O | 0.985081 | SLS | 0.014419 | Immersion | 0.3333333 | 24 | Rubber rolling | TMC | 0.001 | n-Hexane | 0.999 | Immersion | 0.08333333 | 24 | Air dried | 0.1666667 | 5 | 7 | 14.52201 | 420 | 5 | Salt | NaCl | 2000 | Na^{+} | Cl^{-} | 25.5 | 21.5 | 39.7
10.1002/adfm.202007054 | Ultraselective and Highly Permeable Polyamide Nanofilms for Ionic and Molecular Nanofiltration | PIP-0.05%-SLS1mM/TMC 0.1%-5s-Na2SO4 | HPAN | PIP | 0.0005 | H2O | 0.970662 | SLS | 0.028838 | Immersion | 0.3333333 | 24 | Rubber rolling | TMC | 0.001 | n-Hexane | 0.999 | Immersion | 0.08333333 | 24 | Air dried | 0.1666667 | 5 | 7 | 14.52201 | 420 | 5 | Salt | Na_{2}SO_{4} | 2000 | Na^{+} | SO_{4}^{2-} | 23.1 | 17.4 | 99.95
10.1002/adfm.202007054 | Ultraselective and Highly Permeable Polyamide Nanofilms for Ionic and Molecular Nanofiltration | PIP-0.05%-SLS1mM/TMC 0.1%-5s-MgCl2 | HPAN | PIP | 0.0005 | H2O | 0.970662 | SLS | 0.028838 | Immersion | 0.3333333 | 24 | Rubber rolling | TMC | 0.001 | n-Hexane | 0.999 | Immersion | 0.08333333 | 24 | Air dried | 0.1666667 | 5 | 7 | 14.52201 | 420 | 5 | Salt | MgCl_{2} | 2000 | Mg^{2+} | Cl^{-} | 23.1 | 15.6 | 93.9
10.1002/adfm.202007054 | Ultraselective and Highly Permeable Polyamide Nanofilms for Ionic and Molecular Nanofiltration | PIP-0.05%-SLS1mM/TMC 0.1%-5s-NaCl | HPAN | PIP | 0.0005 | H2O | 0.970662 | SLS | 0.028838 | Immersion | 0.3333333 | 24 | Rubber rolling | TMC | 0.001 | n-Hexane | 0.999 | Immersion | 0.08333333 | 24 | Air dried | 0.1666667 | 5 | 7 | 14.52201 | 420 | 5 | Salt | NaCl | 2000 | Na^{+} | Cl^{-} | 23.1 | 20.5 | 45
10.1002/adfm.202007054 | Ultraselective and Highly Permeable Polyamide Nanofilms for Ionic and Molecular Nanofiltration | PIP-0.05%-SLS1mM/TMC 0.1%-5s-CaCl2 | HPAN | PIP | 0.0005 | H2O | 0.970662 | SLS | 0.028838 | Immersion | 0.3333333 | 24 | Rubber rolling | TMC | 0.001 | n-Hexane | 0.999 | Immersion | 0.08333333 | 24 | Air dried | 0.1666667 | 5 | 7 | 14.52201 | 420 | 5 | Salt | CaCl_{2} | 2000 | Ca^{2+} | Cl^{-} | 23.1 | 16.5 | 88.8
10.1002/adfm.202007054 | Ultraselective and Highly Permeable Polyamide Nanofilms for Ionic and Molecular Nanofiltration | PIP-0.05%-SLS1mM/TMC 0.1%-5s-MgSO4 | HPAN | PIP | 0.0005 | H2O | 0.970662 | SLS | 0.028838 | Immersion | 0.3333333 | 24 | Rubber rolling | TMC | 0.001 | n-Hexane | 0.999 | Immersion | 0.08333333 | 24 | Air dried | 0.1666667 | 5 | 7 | 14.52201 | 420 | 5 | Salt | MgSO_{4} | 2000 | Mg^{2+} | SO_{4}^{2-} | 23.1 | 18 | 99.6
10.1002/adfm.202007054 | Ultraselective and Highly Permeable Polyamide Nanofilms for Ionic and Molecular Nanofiltration | PIP-0.05%-SLS2mM/TMC 0.1%-5s-Na2SO4 | HPAN | PIP | 0.0005 | H2O | 0.941824 | SLS | 0.057676 | Immersion | 0.3333333 | 24 | Rubber rolling | TMC | 0.001 | n-Hexane | 0.999 | Immersion | 0.08333333 | 24 | Air dried | 0.1666667 | 5 | 7 | 14.52201 | 420 | 5 | Salt | Na_{2}SO_{4} | 2000 | Na^{+} | SO_{4}^{2-} | 17.7 | 12 | 91.43
10.1002/adfm.202007054 | Ultraselective and Highly Permeable Polyamide Nanofilms for Ionic and Molecular Nanofiltration | PIP-0.05%-SLS2mM/TMC 0.1%-5s-MgCl2 | HPAN | PIP | 0.0005 | H2O | 0.941824 | SLS | 0.057676 | Immersion | 0.3333333 | 24 | Rubber rolling | TMC | 0.001 | n-Hexane | 0.999 | Immersion | 0.08333333 | 24 | Air dried | 0.1666667 | 5 | 7 | 14.52201 | 420 | 5 | Salt | MgCl_{2} | 2000 | Mg^{2+} | Cl^{-} | 17.7 | 12 | 92.9
10.1002/adfm.202007054 | Ultraselective and Highly Permeable Polyamide Nanofilms for Ionic and Molecular Nanofiltration | PIP-0.05%-SLS2mM/TMC 0.1%-5s-NaCl | HPAN | PIP | 0.0005 | H2O | 0.941824 | SLS | 0.057676 | Immersion | 0.3333333 | 24 | Rubber rolling | TMC | 0.001 | n-Hexane | 0.999 | Immersion | 0.08333333 | 24 | Air dried | 0.1666667 | 5 | 7 | 14.52201 | 420 | 5 | Salt | NaCl | 2000 | Na^{+} | Cl^{-} | 17.7 | 15.8 | 18.2
10.1002/adfm.202007054 | Ultraselective and Highly Permeable Polyamide Nanofilms for Ionic and Molecular Nanofiltration | PIP-0.05%-SLS2mM/TMC 0.1%-5s-K2SO4 | HPAN | PIP | 0.0005 | H2O | 0.941824 | SLS | 0.057676 | Immersion | 0.3333333 | 24 | Rubber rolling | TMC | 0.001 | n-Hexane | 0.999 | Immersion | 0.08333333 | 24 | Air dried | 0.1666667 | 5 | 7 | 14.52201 | 420 | 5 | Salt | K_{2}SO_{4} | 2000 | K^{+} | SO_{4}^{2-} | 17.7 | 13 | 91.9
10.1002/adfm.202007054 | Ultraselective and Highly Permeable Polyamide Nanofilms for Ionic and Molecular Nanofiltration | PIP-0.05%-SLS2mM/TMC 0.1%-5s-CaCl2 | HPAN | PIP | 0.0005 | H2O | 0.941824 | SLS | 0.057676 | Immersion | 0.3333333 | 24 | Rubber rolling | TMC | 0.001 | n-Hexane | 0.999 | Immersion | 0.08333333 | 24 | Air dried | 0.1666667 | 5 | 7 | 14.52201 | 420 | 5 | Salt | CaCl_{2} | 2000 | Ca^{2+} | Cl^{-} | 17.7 | 13.2 | 88.2
10.1002/adfm.202007054 | Ultraselective and Highly Permeable Polyamide Nanofilms for Ionic and Molecular Nanofiltration | PIP-0.05%-SLS2mM/TMC 0.1%-5s-MgSO4 | HPAN | PIP | 0.0005 | H2O | 0.941824 | SLS | 0.057676 | Immersion | 0.3333333 | 24 | Rubber rolling | TMC | 0.001 | n-Hexane | 0.999 | Immersion | 0.08333333 | 24 | Air dried | 0.1666667 | 5 | 7 | 14.52201 | 420 | 5 | Salt | MgSO_{4} | 2000 | Mg^{2+} | SO_{4}^{2-} | 17.7 | 15 | 98.9
10.1002/adfm.202007054 | Ultraselective and Highly Permeable Polyamide Nanofilms for Ionic and Molecular Nanofiltration | PIP-0.05%-SLS2mM/TMC 0.1%-5s-KCl | HPAN | PIP | 0.0005 | H2O | 0.941824 | SLS | 0.057676 | Immersion | 0.3333333 | 24 | Rubber rolling | TMC | 0.001 | n-Hexane | 0.999 | Immersion | 0.08333333 | 24 | Air dried | 0.1666667 | 5 | 7 | 14.52201 | 420 | 5 | Salt | KCl | 2000 | K^{+} | Cl^{-} | 17.7 | 16.1 | 19.9
10.1002/adfm.202007054 | Ultraselective and Highly Permeable Polyamide Nanofilms for Ionic and Molecular Nanofiltration | PIP-0.05%-SLS5mM/TMC 0.1%-5s-Na2SO4 | HPAN | PIP | 0.0005 | H2O | 0.85531 | SLS | 0.14419 | Immersion | 0.3333333 | 24 | Rubber rolling | TMC | 0.001 | n-Hexane | 0.999 | Immersion | 0.08333333 | 24 | Air dried | 0.1666667 | 5 | 7 | 14.52201 | 420 | 5 | Salt | Na_{2}SO_{4} | 2000 | Na^{+} | SO_{4}^{2-} | 16.9 | 14.2 | 38.5
10.1002/adfm.202007054 | Ultraselective and Highly Permeable Polyamide Nanofilms for Ionic and Molecular Nanofiltration | PIP-0.05%-SLS5mM/TMC 0.1%-5s-MgCl2 | HPAN | PIP | 0.0005 | H2O | 0.85531 | SLS | 0.14419 | Immersion | 0.3333333 | 24 | Rubber rolling | TMC | 0.001 | n-Hexane | 0.999 | Immersion | 0.08333333 | 24 | Air dried | 0.1666667 | 5 | 7 | 14.52201 | 420 | 5 | Salt | MgCl_{2} | 2000 | Mg^{2+} | Cl^{-} | 16.9 | 12 | 85.7
10.1002/adfm.202007054 | Ultraselective and Highly Permeable Polyamide Nanofilms for Ionic and Molecular Nanofiltration | PIP-0.05%-SLS5mM/TMC 0.1%-5s-NaCl | HPAN | PIP | 0.0005 | H2O | 0.85531 | SLS | 0.14419 | Immersion | 0.3333333 | 24 | Rubber rolling | TMC | 0.001 | n-Hexane | 0.999 | Immersion | 0.08333333 | 24 | Air dried | 0.1666667 | 5 | 7 | 14.52201 | 420 | 5 | Salt | NaCl | 2000 | Na^{+} | Cl^{-} | 16.9 | 15 | 18.4
10.1002/adfm.202007054 | Ultraselective and Highly Permeable Polyamide Nanofilms for Ionic and Molecular Nanofiltration | PIP-0.05%-SLS5mM/TMC 0.1%-5s-K2SO4 | HPAN | PIP | 0.0005 | H2O | 0.85531 | SLS | 0.14419 | Immersion | 0.3333333 | 24 | Rubber rolling | TMC | 0.001 | n-Hexane | 0.999 | Immersion | 0.08333333 | 24 | Air dried | 0.1666667 | 5 | 7 | 14.52201 | 420 | 5 | Salt | K_{2}SO_{4} | 2000 | K^{+} | SO_{4}^{2-} | 16.9 | 14.6 | 38.8
10.1002/adfm.202007054 | Ultraselective and Highly Permeable Polyamide Nanofilms for Ionic and Molecular Nanofiltration | PIP-0.05%-SLS5mM/TMC 0.1%-5s-CaCl2 | HPAN | PIP | 0.0005 | H2O | 0.85531 | SLS | 0.14419 | Immersion | 0.3333333 | 24 | Rubber rolling | TMC | 0.001 | n-Hexane | 0.999 | Immersion | 0.08333333 | 24 | Air dried | 0.1666667 | 5 | 7 | 14.52201 | 420 | 5 | Salt | CaCl_{2} | 2000 | Ca^{2+} | Cl^{-} | 16.9 | 12.8 | 82.1
10.1002/adfm.202007054 | Ultraselective and Highly Permeable Polyamide Nanofilms for Ionic and Molecular Nanofiltration | PIP-0.05%-SLS5mM/TMC 0.1%-5s-MgSO4 | HPAN | PIP | 0.0005 | H2O | 0.85531 | SLS | 0.14419 | Immersion | 0.3333333 | 24 | Rubber rolling | TMC | 0.001 | n-Hexane | 0.999 | Immersion | 0.08333333 | 24 | Air dried | 0.1666667 | 5 | 7 | 14.52201 | 420 | 5 | Salt | MgSO_{4} | 2000 | Mg^{2+} | SO_{4}^{2-} | 16.9 | 14.9 | 87.1
10.1002/adfm.202007054 | Ultraselective and Highly Permeable Polyamide Nanofilms for Ionic and Molecular Nanofiltration | PIP-0.05%-SLS5mM/TMC 0.1%-5s-KCl | HPAN | PIP | 0.0005 | H2O | 0.85531 | SLS | 0.14419 | Immersion | 0.3333333 | 24 | Rubber rolling | TMC | 0.001 | n-Hexane | 0.999 | Immersion | 0.08333333 | 24 | Air dried | 0.1666667 | 5 | 7 | 14.52201 | 420 | 5 | Salt | KCl | 2000 | K^{+} | Cl^{-} | 16.9 | 15.2 | 19.7
10.1002/adfm.202007054 | Ultraselective and Highly Permeable Polyamide Nanofilms for Ionic and Molecular Nanofiltration | PIP-0.05%-SLS10mM/TMC 0.1%-5s-Na2SO4 | HPAN | PIP | 0.0005 | H2O | 0.71112 | SLS | 0.28838 | Immersion | 0.3333333 | 24 | Rubber rolling | TMC | 0.001 | n-Hexane | 0.999 | Immersion | 0.08333333 | 24 | Air dried | 0.1666667 | 5 | 7 | 14.52201 | 420 | 5 | Salt | Na_{2}SO_{4} | 2000 | Na^{+} | SO_{4}^{2-} | 22.8 | 27.5 | 9.48
10.1002/adfm.202007054 | Ultraselective and Highly Permeable Polyamide Nanofilms for Ionic and Molecular Nanofiltration | PIP-0.05%-SLS10mM/TMC 0.1%-5s-MgCl2 | HPAN | PIP | 0.0005 | H2O | 0.71112 | SLS | 0.28838 | Immersion | 0.3333333 | 24 | Rubber rolling | TMC | 0.001 | n-Hexane | 0.999 | Immersion | 0.08333333 | 24 | Air dried | 0.1666667 | 5 | 7 | 14.52201 | 420 | 5 | Salt | MgCl_{2} | 2000 | Mg^{2+} | Cl^{-} | 22.8 | 20.6 | 58.9
10.1002/adfm.202007054 | Ultraselective and Highly Permeable Polyamide Nanofilms for Ionic and Molecular Nanofiltration | PIP-0.05%-SLS10mM/TMC 0.1%-5s-NaCl | HPAN | PIP | 0.0005 | H2O | 0.71112 | SLS | 0.28838 | Immersion | 0.3333333 | 24 | Rubber rolling | TMC | 0.001 | n-Hexane | 0.999 | Immersion | 0.08333333 | 24 | Air dried | 0.1666667 | 5 | 7 | 14.52201 | 420 | 5 | Salt | NaCl | 2000 | Na^{+} | Cl^{-} | 22.8 | 23.7 | 10.2
10.1002/adfm.202007054 | Ultraselective and Highly Permeable Polyamide Nanofilms for Ionic and Molecular Nanofiltration | PIP-0.05%-SLS10mM/TMC 0.1%-5s-K2SO4 | HPAN | PIP | 0.0005 | H2O | 0.71112 | SLS | 0.28838 | Immersion | 0.3333333 | 24 | Rubber rolling | TMC | 0.001 | n-Hexane | 0.999 | Immersion | 0.08333333 | 24 | Air dried | 0.1666667 | 5 | 7 | 14.52201 | 420 | 5 | Salt | K_{2}SO_{4} | 2000 | K^{+} | SO_{4}^{2-} | 22.8 | 25.4 | 10
10.1002/adfm.202007054 | Ultraselective and Highly Permeable Polyamide Nanofilms for Ionic and Molecular Nanofiltration | PIP-0.05%-SLS10mM/TMC 0.1%-5s-CaCl2 | HPAN | PIP | 0.0005 | H2O | 0.71112 | SLS | 0.28838 | Immersion | 0.3333333 | 24 | Rubber rolling | TMC | 0.001 | n-Hexane | 0.999 | Immersion | 0.08333333 | 24 | Air dried | 0.1666667 | 5 | 7 | 14.52201 | 420 | 5 | Salt | CaCl_{2} | 2000 | Ca^{2+} | Cl^{-} | 22.8 | 23.3 | 52.6
10.1002/adfm.202007054 | Ultraselective and Highly Permeable Polyamide Nanofilms for Ionic and Molecular Nanofiltration | PIP-0.05%-SLS10mM/TMC 0.1%-5s-MgSO4 | HPAN | PIP | 0.0005 | H2O | 0.71112 | SLS | 0.28838 | Immersion | 0.3333333 | 24 | Rubber rolling | TMC | 0.001 | n-Hexane | 0.999 | Immersion | 0.08333333 | 24 | Air dried | 0.1666667 | 5 | 7 | 14.52201 | 420 | 5 | Salt | MgSO_{4} | 2000 | Mg^{2+} | SO_{4}^{2-} | 22.8 | 26.3 | 34
10.1002/adfm.202007054 | Ultraselective and Highly Permeable Polyamide Nanofilms for Ionic and Molecular Nanofiltration | PIP-0.05%-SLS10mM/TMC 0.1%-5s-KCl | HPAN | PIP | 0.0005 | H2O | 0.71112 | SLS | 0.28838 | Immersion | 0.3333333 | 24 | Rubber rolling | TMC | 0.001 | n-Hexane | 0.999 | Immersion | 0.08333333 | 24 | Air dried | 0.1666667 | 5 | 7 | 14.52201 | 420 | 5 | Salt | KCl | 2000 | K^{+} | Cl^{-} | 22.8 | 23.9 | 10.3
10.1002/adfm.202007054 | Ultraselective and Highly Permeable Polyamide Nanofilms for Ionic and Molecular Nanofiltration | PIP-0.1%-SLS1mM/TMC 0.1%-5s-HEP-Na2SO4 | HPAN | PIP | 0.001 | H2O | 0.970162 | SLS | 0.028838 | Immersion | 0.3333333 | 24 | Rubber rolling | TMC | 0.001 | n-Heptane | 0.999 | Immersion | 0.08333333 | 24 | Air dried | 0.1666667 | 5 | 7 | 14.52201 | 420 | 5 | Salt | Na_{2}SO_{4} | 2000 | Na^{+} | SO_{4}^{2-} | 13.3 | 9.9 | 99.78
10.1002/adfm.202007054 | Ultraselective and Highly Permeable Polyamide Nanofilms for Ionic and Molecular Nanofiltration | PIP-0.1%-SLS1mM/TMC 0.1%-5s-HEP-MgCl2 | HPAN | PIP | 0.001 | H2O | 0.970162 | SLS | 0.028838 | Immersion | 0.3333333 | 24 | Rubber rolling | TMC | 0.001 | n-Heptane | 0.999 | Immersion | 0.08333333 | 24 | Air dried | 0.1666667 | 5 | 7 | 14.52201 | 420 | 5 | Salt | MgCl_{2} | 2000 | Mg^{2+} | Cl^{-} | 13.3 | 9.6 | 97.7
10.1002/adfm.202007054 | Ultraselective and Highly Permeable Polyamide Nanofilms for Ionic and Molecular Nanofiltration | PIP-0.1%-SLS1mM/TMC 0.1%-5s-HEP-NaCl | HPAN | PIP | 0.001 | H2O | 0.970162 | SLS | 0.028838 | Immersion | 0.3333333 | 24 | Rubber rolling | TMC | 0.001 | n-Heptane | 0.999 | Immersion | 0.08333333 | 24 | Air dried | 0.1666667 | 5 | 7 | 14.52201 | 420 | 5 | Salt | NaCl | 2000 | Na^{+} | Cl^{-} | 13.3 | 12 | 41.5
10.1002/adfm.202007054 | Ultraselective and Highly Permeable Polyamide Nanofilms for Ionic and Molecular Nanofiltration | PIP-0.1%-SLS1mM/TMC 0.1%-5s-TOL-Na2SO4 | HPAN | PIP | 0.001 | H2O | 0.970162 | SLS | 0.028838 | Immersion | 0.3333333 | 24 | Rubber rolling | TMC | 0.001 | Toluene | 0.999 | Immersion | 0.08333333 | 24 | Air dried | 0.1666667 | 5 | 7 | 14.52201 | 420 | 5 | Salt | Na_{2}SO_{4} | 2000 | Na^{+} | SO_{4}^{2-} | 15.3 | 13.6 | 57.15
10.1002/adfm.202007054 | Ultraselective and Highly Permeable Polyamide Nanofilms for Ionic and Molecular Nanofiltration | PIP-0.1%-SLS1mM/TMC 0.1%-5s-TOL-MgCl2 | HPAN | PIP | 0.001 | H2O | 0.970162 | SLS | 0.028838 | Immersion | 0.3333333 | 24 | Rubber rolling | TMC | 0.001 | Toluene | 0.999 | Immersion | 0.08333333 | 24 | Air dried | 0.1666667 | 5 | 7 | 14.52201 | 420 | 5 | Salt | MgCl_{2} | 2000 | Mg^{2+} | Cl^{-} | 15.3 | 12.7 | 89.4
10.1002/adfm.202007054 | Ultraselective and Highly Permeable Polyamide Nanofilms for Ionic and Molecular Nanofiltration | PIP-0.1%-SLS1mM/TMC 0.1%-5s-TOL-NaCl | HPAN | PIP | 0.001 | H2O | 0.970162 | SLS | 0.028838 | Immersion | 0.3333333 | 24 | Rubber rolling | TMC | 0.001 | Toluene | 0.999 | Immersion | 0.08333333 | 24 | Air dried | 0.1666667 | 5 | 7 | 14.52201 | 420 | 5 | Salt | NaCl | 2000 | Na^{+} | Cl^{-} | 15.3 | 14.2 | 30.9
10.1002/adfm.202007054 | Ultraselective and Highly Permeable Polyamide Nanofilms for Ionic and Molecular Nanofiltration | PIP-0.1%-SLS1mM/TMC 0.1%-5s-CLH | HPAN | PIP | 0.001 | H2O | 0.970162 | SLS | 0.028838 | Immersion | 0.3333333 | 24 | Rubber rolling | TMC | 0.001 | Cyclohexane | 0.999 | Immersion | 0.08333333 | 24 | Air dried | 0.1666667 | 5 | 7 | 14.52201 | 420 | 5 | Salt | Na_{2}SO_{4} | 2000 | Na^{+} | SO_{4}^{2-} | 13.8 | 10.4 | 99.79
10.1002/adfm.202007054 | Ultraselective and Highly Permeable Polyamide Nanofilms for Ionic and Molecular Nanofiltration | PIP-0.1%-SLS1mM/TMC 0.1%-5s-CLH | HPAN | PIP | 0.001 | H2O | 0.970162 | SLS | 0.028838 | Immersion | 0.3333333 | 24 | Rubber rolling | TMC | 0.001 | Cyclohexane | 0.999 | Immersion | 0.08333333 | 24 | Air dried | 0.1666667 | 5 | 7 | 14.52201 | 420 | 5 | Salt | MgCl_{2} | 2000 | Mg^{2+} | Cl^{-} | 13.8 | 10.2 | 97.6
10.1002/adfm.202007054 | Ultraselective and Highly Permeable Polyamide Nanofilms for Ionic and Molecular Nanofiltration | PIP-0.1%-SLS1mM/TMC 0.1%-5s-CLH | HPAN | PIP | 0.001 | H2O | 0.970162 | SLS | 0.028838 | Immersion | 0.3333333 | 24 | Rubber rolling | TMC | 0.001 | Cyclohexane | 0.999 | Immersion | 0.08333333 | 24 | Air dried | 0.1666667 | 5 | 7 | 14.52201 | 420 | 5 | Salt | NaCl | 2000 | Na^{+} | Cl^{-} | 13.8 | 12.5 | 43.8
10.1002/adfm.202007054 | Ultraselective and Highly Permeable Polyamide Nanofilms for Ionic and Molecular Nanofiltration | PIP-0.1%-SLS1mM/TMC 0.1%-5s-Na2SO4 | HPAN | PIP | 0.001 | H2O | 0.970162 | SLS | 0.028838 | Immersion | 0.3333333 | 24 | Rubber rolling | TMC | 0.001 | n-Hexane | 0.999 | Immersion | 0.08333333 | 24 | Air dried | 0.1666667 | 5 | 7 | 14.52201 | 420 | 5 | Salt | Na_{2}SO_{4} | 2000 | Na^{+} | SO_{4}^{2-} | 16.4 | 12.4 | 99.96
10.1002/adfm.202007054 | Ultraselective and Highly Permeable Polyamide Nanofilms for Ionic and Molecular Nanofiltration | PIP-0.1%-SLS1mM/TMC 0.1%-5s-MgCl2 | HPAN | PIP | 0.001 | H2O | 0.970162 | SLS | 0.028838 | Immersion | 0.3333333 | 24 | Rubber rolling | TMC | 0.001 | n-Hexane | 0.999 | Immersion | 0.08333333 | 24 | Air dried | 0.1666667 | 5 | 7 | 14.52201 | 420 | 5 | Salt | MgCl_{2} | 2000 | Mg^{2+} | Cl^{-} | 16.4 | 12.6 | 98.1
10.1002/adfm.202007054 | Ultraselective and Highly Permeable Polyamide Nanofilms for Ionic and Molecular Nanofiltration | PIP-0.1%-SLS1mM/TMC 0.1%-5s-NaCl | HPAN | PIP | 0.001 | H2O | 0.970162 | SLS | 0.028838 | Immersion | 0.3333333 | 24 | Rubber rolling | TMC | 0.001 | n-Hexane | 0.999 | Immersion | 0.08333333 | 24 | Air dried | 0.1666667 | 5 | 7 | 14.52201 | 420 | 5 | Salt | NaCl | 2000 | Na^{+} | Cl^{-} | 16.4 | 13.7 | 42.1
10.1002/adfm.202007054 | Ultraselective and Highly Permeable Polyamide Nanofilms for Ionic and Molecular Nanofiltration | PIP-0.1%-SLS1mM/TMC 0.1%-5s-K2SO4 | HPAN | PIP | 0.001 | H2O | 0.970162 | SLS | 0.028838 | Immersion | 0.3333333 | 24 | Rubber rolling | TMC | 0.001 | n-Hexane | 0.999 | Immersion | 0.08333333 | 24 | Air dried | 0.1666667 | 5 | 7 | 14.52201 | 420 | 5 | Salt | K_{2}SO_{4} | 2000 | K^{+} | SO_{4}^{2-} | 16.4 | 11.2 | 99.7
10.1002/adfm.202007054 | Ultraselective and Highly Permeable Polyamide Nanofilms for Ionic and Molecular Nanofiltration | PIP-0.1%-SLS1mM/TMC 0.1%-5s-CaCl2 | HPAN | PIP | 0.001 | H2O | 0.970162 | SLS | 0.028838 | Immersion | 0.3333333 | 24 | Rubber rolling | TMC | 0.001 | n-Hexane | 0.999 | Immersion | 0.08333333 | 24 | Air dried | 0.1666667 | 5 | 7 | 14.52201 | 420 | 5 | Salt | CaCl_{2} | 2000 | Ca^{2+} | Cl^{-} | 16.4 | 12.9 | 96.6
10.1002/adfm.202007054 | Ultraselective and Highly Permeable Polyamide Nanofilms for Ionic and Molecular Nanofiltration | PIP-0.1%-SLS1mM/TMC 0.1%-5s-MgSO4 | HPAN | PIP | 0.001 | H2O | 0.970162 | SLS | 0.028838 | Immersion | 0.3333333 | 24 | Rubber rolling | TMC | 0.001 | n-Hexane | 0.999 | Immersion | 0.08333333 | 24 | Air dried | 0.1666667 | 5 | 7 | 14.52201 | 420 | 5 | Salt | MgSO_{4} | 2000 | Mg^{2+} | SO_{4}^{2-} | 16.4 | 12.4 | 99.84
10.1002/adfm.202007054 | Ultraselective and Highly Permeable Polyamide Nanofilms for Ionic and Molecular Nanofiltration | PIP-0.1%-SLS1mM/TMC 0.1%-5s-KCl | HPAN | PIP | 0.001 | H2O | 0.970162 | SLS | 0.028838 | Immersion | 0.3333333 | 24 | Rubber rolling | TMC | 0.001 | n-Hexane | 0.999 | Immersion | 0.08333333 | 24 | Air dried | 0.1666667 | 5 | 7 | 14.52201 | 420 | 5 | Salt | KCl | 2000 | K^{+} | Cl^{-} | 16.4 | 13.1 | 40.5
10.1002/adfm.202007054 | Ultraselective and Highly Permeable Polyamide Nanofilms for Ionic and Molecular Nanofiltration | PIP-0.1%-SLS1mM/TMC 0.1%-30s-Na2SO4 | HPAN | PIP | 0.001 | H2O | 0.970162 | SLS | 0.028838 | Immersion | 0.3333333 | 24 | Rubber rolling | TMC | 0.001 | n-Hexane | 0.999 | Immersion | 0.5 | 24 | Air dried | 0.1666667 | 5 | 7 | 14.52201 | 420 | 5 | Salt | Na_{2}SO_{4} | 2000 | Na^{+} | SO_{4}^{2-} | 15.1 | 11.4 | 99.98
10.1002/adfm.202007054 | Ultraselective and Highly Permeable Polyamide Nanofilms for Ionic and Molecular Nanofiltration | PIP-0.1%-SLS1mM/TMC 0.1%-30s-MgCl2 | HPAN | PIP | 0.001 | H2O | 0.970162 | SLS | 0.028838 | Immersion | 0.3333333 | 24 | Rubber rolling | TMC | 0.001 | n-Hexane | 0.999 | Immersion | 0.5 | 24 | Air dried | 0.1666667 | 5 | 7 | 14.52201 | 420 | 5 | Salt | MgCl_{2} | 2000 | Mg^{2+} | Cl^{-} | 15.1 | 10.8 | 97.8
10.1002/adfm.202007054 | Ultraselective and Highly Permeable Polyamide Nanofilms for Ionic and Molecular Nanofiltration | PIP-0.1%-SLS1mM/TMC 0.1%-30s-NaCl | HPAN | PIP | 0.001 | H2O | 0.970162 | SLS | 0.028838 | Immersion | 0.3333333 | 24 | Rubber rolling | TMC | 0.001 | n-Hexane | 0.999 | Immersion | 0.5 | 24 | Air dried | 0.1666667 | 5 | 7 | 14.52201 | 420 | 5 | Salt | NaCl | 2000 | Na^{+} | Cl^{-} | 15.1 | 13.7 | 42.9
10.1002/adfm.202007054 | Ultraselective and Highly Permeable Polyamide Nanofilms for Ionic and Molecular Nanofiltration | PIP-0.1%-SLS1mM/TMC 0.1%-30s-K2SO4 | HPAN | PIP | 0.001 | H2O | 0.970162 | SLS | 0.028838 | Immersion | 0.3333333 | 24 | Rubber rolling | TMC | 0.001 | n-Hexane | 0.999 | Immersion | 0.5 | 24 | Air dried | 0.1666667 | 5 | 7 | 14.52201 | 420 | 5 | Salt | K_{2}SO_{4} | 2000 | K^{+} | SO_{4}^{2-} | 15.1 | 14 | 99.87
10.1002/adfm.202007054 | Ultraselective and Highly Permeable Polyamide Nanofilms for Ionic and Molecular Nanofiltration | PIP-0.1%-SLS1mM/TMC 0.1%-30s-CaCl2 | HPAN | PIP | 0.001 | H2O | 0.970162 | SLS | 0.028838 | Immersion | 0.3333333 | 24 | Rubber rolling | TMC | 0.001 | n-Hexane | 0.999 | Immersion | 0.5 | 24 | Air dried | 0.1666667 | 5 | 7 | 14.52201 | 420 | 5 | Salt | CaCl_{2} | 2000 | Ca^{2+} | Cl^{-} | 15.1 | 11.7 | 96.1
10.1002/adfm.202007054 | Ultraselective and Highly Permeable Polyamide Nanofilms for Ionic and Molecular Nanofiltration | PIP-0.1%-SLS1mM/TMC 0.1%-30s-MgSO4 | HPAN | PIP | 0.001 | H2O | 0.970162 | SLS | 0.028838 | Immersion | 0.3333333 | 24 | Rubber rolling | TMC | 0.001 | n-Hexane | 0.999 | Immersion | 0.5 | 24 | Air dried | 0.1666667 | 5 | 7 | 14.52201 | 420 | 5 | Salt | MgSO_{4} | 2000 | Mg^{2+} | SO_{4}^{2-} | 15.1 | 13.6 | 99.77
10.1002/adfm.202007054 | Ultraselective and Highly Permeable Polyamide Nanofilms for Ionic and Molecular Nanofiltration | PIP-0.1%-SLS1mM/TMC 0.1%-30s-KCl | HPAN | PIP | 0.001 | H2O | 0.970162 | SLS | 0.028838 | Immersion | 0.3333333 | 24 | Rubber rolling | TMC | 0.001 | n-Hexane | 0.999 | Immersion | 0.5 | 24 | Air dried | 0.1666667 | 5 | 7 | 14.52201 | 420 | 5 | Salt | KCl | 2000 | K^{+} | Cl^{-} | 15.1 | 14.3 | 45.9
10.1002/adfm.202007054 | Ultraselective and Highly Permeable Polyamide Nanofilms for Ionic and Molecular Nanofiltration | PIP-0.1%-SLS1mM/TMC 0.1%-2min-Na2SO4 | HPAN | PIP | 0.001 | H2O | 0.970162 | SLS | 0.028838 | Immersion | 0.3333333 | 24 | Rubber rolling | TMC | 0.001 | n-Hexane | 0.999 | Immersion | 2 | 24 | Air dried | 0.1666667 | 5 | 7 | 14.52201 | 420 | 5 | Salt | Na_{2}SO_{4} | 2000 | Na^{+} | SO_{4}^{2-} | 11.9 | 9.7 | 99.98
10.1002/adfm.202007054 | Ultraselective and Highly Permeable Polyamide Nanofilms for Ionic and Molecular Nanofiltration | PIP-0.1%-SLS1mM/TMC 0.1%-2min-MgCl2 | HPAN | PIP | 0.001 | H2O | 0.970162 | SLS | 0.028838 | Immersion | 0.3333333 | 24 | Rubber rolling | TMC | 0.001 | n-Hexane | 0.999 | Immersion | 2 | 24 | Air dried | 0.1666667 | 5 | 7 | 14.52201 | 420 | 5 | Salt | MgCl_{2} | 2000 | Mg^{2+} | Cl^{-} | 11.9 | 8.8 | 98.2
10.1002/adfm.202007054 | Ultraselective and Highly Permeable Polyamide Nanofilms for Ionic and Molecular Nanofiltration | PIP-0.1%-SLS1mM/TMC 0.1%-2min-NaCl | HPAN | PIP | 0.001 | H2O | 0.970162 | SLS | 0.028838 | Immersion | 0.3333333 | 24 | Rubber rolling | TMC | 0.001 | n-Hexane | 0.999 | Immersion | 2 | 24 | Air dried | 0.1666667 | 5 | 7 | 14.52201 | 420 | 5 | Salt | NaCl | 2000 | Na^{+} | Cl^{-} | 11.9 | 10.8 | 51
10.1002/adfm.202007054 | Ultraselective and Highly Permeable Polyamide Nanofilms for Ionic and Molecular Nanofiltration | PIP-0.1%-SLS1mM/TMC 0.1%-2min-K2SO4 | HPAN | PIP | 0.001 | H2O | 0.970162 | SLS | 0.028838 | Immersion | 0.3333333 | 24 | Rubber rolling | TMC | 0.001 | n-Hexane | 0.999 | Immersion | 2 | 24 | Air dried | 0.1666667 | 5 | 7 | 14.52201 | 420 | 5 | Salt | K_{2}SO_{4} | 2000 | K^{+} | SO_{4}^{2-} | 11.9 | 11.5 | 99.87
10.1002/adfm.202007054 | Ultraselective and Highly Permeable Polyamide Nanofilms for Ionic and Molecular Nanofiltration | PIP-0.1%-SLS1mM/TMC 0.1%-2min-CaCl2 | HPAN | PIP | 0.001 | H2O | 0.970162 | SLS | 0.028838 | Immersion | 0.3333333 | 24 | Rubber rolling | TMC | 0.001 | n-Hexane | 0.999 | Immersion | 2 | 24 | Air dried | 0.1666667 | 5 | 7 | 14.52201 | 420 | 5 | Salt | CaCl_{2} | 2000 | Ca^{2+} | Cl^{-} | 11.9 | 9.6 | 96.5
10.1002/adfm.202007054 | Ultraselective and Highly Permeable Polyamide Nanofilms for Ionic and Molecular Nanofiltration | PIP-0.1%-SLS1mM/TMC 0.1%-2min-MgSO4 | HPAN | PIP | 0.001 | H2O | 0.970162 | SLS | 0.028838 | Immersion | 0.3333333 | 24 | Rubber rolling | TMC | 0.001 | n-Hexane | 0.999 | Immersion | 2 | 24 | Air dried | 0.1666667 | 5 | 7 | 14.52201 | 420 | 5 | Salt | MgSO_{4} | 2000 | Mg^{2+} | SO_{4}^{2-} | 11.9 | 11.1 | 99.8
10.1002/adfm.202007054 | Ultraselective and Highly Permeable Polyamide Nanofilms for Ionic and Molecular Nanofiltration | PIP-0.1%-SLS1mM/TMC 0.1%-2min-KCl | HPAN | PIP | 0.001 | H2O | 0.970162 | SLS | 0.028838 | Immersion | 0.3333333 | 24 | Rubber rolling | TMC | 0.001 | n-Hexane | 0.999 | Immersion | 2 | 24 | Air dried | 0.1666667 | 5 | 7 | 14.52201 | 420 | 5 | Salt | KCl | 2000 | K^{+} | Cl^{-} | 11.9 | 11.3 | 53.6
10.1002/adfm.202007054 | Ultraselective and Highly Permeable Polyamide Nanofilms for Ionic and Molecular Nanofiltration | PIP-0.1%-SLS1mM/TMC 0.1%-20min-Na2SO4 | HPAN | PIP | 0.001 | H2O | 0.970162 | SLS | 0.028838 | Immersion | 0.3333333 | 24 | Rubber rolling | TMC | 0.001 | n-Hexane | 0.999 | Immersion | 20 | 24 | Air dried | 0.1666667 | 5 | 7 | 14.52201 | 420 | 5 | Salt | Na_{2}SO_{4} | 2000 | Na^{+} | SO_{4}^{2-} | 8.1 | 7 | 99.99
10.1002/adfm.202007054 | Ultraselective and Highly Permeable Polyamide Nanofilms for Ionic and Molecular Nanofiltration | PIP-0.1%-SLS1mM/TMC 0.1%-20min-MgCl2 | HPAN | PIP | 0.001 | H2O | 0.970162 | SLS | 0.028838 | Immersion | 0.3333333 | 24 | Rubber rolling | TMC | 0.001 | n-Hexane | 0.999 | Immersion | 20 | 24 | Air dried | 0.1666667 | 5 | 7 | 14.52201 | 420 | 5 | Salt | MgCl_{2} | 2000 | Mg^{2+} | Cl^{-} | 8.1 | 6.2 | 98
10.1002/adfm.202007054 | Ultraselective and Highly Permeable Polyamide Nanofilms for Ionic and Molecular Nanofiltration | PIP-0.1%-SLS1mM/TMC 0.1%-20min-NaCl | HPAN | PIP | 0.001 | H2O | 0.970162 | SLS | 0.028838 | Immersion | 0.3333333 | 24 | Rubber rolling | TMC | 0.001 | n-Hexane | 0.999 | Immersion | 20 | 24 | Air dried | 0.1666667 | 5 | 7 | 14.52201 | 420 | 5 | Salt | NaCl | 2000 | Na^{+} | Cl^{-} | 8.1 | 7.6 | 56.9
10.1002/adfm.202007054 | Ultraselective and Highly Permeable Polyamide Nanofilms for Ionic and Molecular Nanofiltration | PIP-0.1%-SLS1mM/TMC 0.1%-20min-K2SO4 | HPAN | PIP | 0.001 | H2O | 0.970162 | SLS | 0.028838 | Immersion | 0.3333333 | 24 | Rubber rolling | TMC | 0.001 | n-Hexane | 0.999 | Immersion | 20 | 24 | Air dried | 0.1666667 | 5 | 7 | 14.52201 | 420 | 5 | Salt | K_{2}SO_{4} | 2000 | K^{+} | SO_{4}^{2-} | 8.1 | 8.7 | 99.88
10.1002/adfm.202007054 | Ultraselective and Highly Permeable Polyamide Nanofilms for Ionic and Molecular Nanofiltration | PIP-0.1%-SLS1mM/TMC 0.1%-20min-CaCl2 | HPAN | PIP | 0.001 | H2O | 0.970162 | SLS | 0.028838 | Immersion | 0.3333333 | 24 | Rubber rolling | TMC | 0.001 | n-Hexane | 0.999 | Immersion | 20 | 24 | Air dried | 0.1666667 | 5 | 7 | 14.52201 | 420 | 5 | Salt | CaCl_{2} | 2000 | Ca^{2+} | Cl^{-} | 8.1 | 6.9 | 95.8
10.1002/adfm.202007054 | Ultraselective and Highly Permeable Polyamide Nanofilms for Ionic and Molecular Nanofiltration | PIP-0.1%-SLS1mM/TMC 0.1%-20min-MgSO4 | HPAN | PIP | 0.001 | H2O | 0.970162 | SLS | 0.028838 | Immersion | 0.3333333 | 24 | Rubber rolling | TMC | 0.001 | n-Hexane | 0.999 | Immersion | 20 | 24 | Air dried | 0.1666667 | 5 | 7 | 14.52201 | 420 | 5 | Salt | MgSO_{4} | 2000 | Mg^{2+} | SO_{4}^{2-} | 8.1 | 7.9 | 99.8
10.1002/adfm.202007054 | Ultraselective and Highly Permeable Polyamide Nanofilms for Ionic and Molecular Nanofiltration | PIP-0.1%-SLS1mM/TMC 0.1%-20min-KCl | HPAN | PIP | 0.001 | H2O | 0.970162 | SLS | 0.028838 | Immersion | 0.3333333 | 24 | Rubber rolling | TMC | 0.001 | n-Hexane | 0.999 | Immersion | 20 | 24 | Air dried | 0.1666667 | 5 | 7 | 14.52201 | 420 | 5 | Salt | KCl | 2000 | K^{+} | Cl^{-} | 8.1 | 8.3 | 58.6
10.1002/adfm.202007054 | Ultraselective and Highly Permeable Polyamide Nanofilms for Ionic and Molecular Nanofiltration | PIP-1%-SLS1mM/TMC 0.1%-5s-Na2SO4 | HPAN | PIP | 0.01 | H2O | 0.961162 | SLS | 0.028838 | Immersion | 0.3333333 | 24 | Rubber rolling | TMC | 0.001 | n-Hexane | 0.999 | Immersion | 0.08333333 | 24 | Air dried | 0.1666667 | 5 | 7 | 14.52201 | 420 | 5 | Salt | Na_{2}SO_{4} | 2000 | Na^{+} | SO_{4}^{2-} | 7.4 | 7.1 | 46.07
10.1002/adfm.202007054 | Ultraselective and Highly Permeable Polyamide Nanofilms for Ionic and Molecular Nanofiltration | PIP-1%-SLS1mM/TMC 0.1%-5s-MgCl2 | HPAN | PIP | 0.01 | H2O | 0.961162 | SLS | 0.028838 | Immersion | 0.3333333 | 24 | Rubber rolling | TMC | 0.001 | n-Hexane | 0.999 | Immersion | 0.08333333 | 24 | Air dried | 0.1666667 | 5 | 7 | 14.52201 | 420 | 5 | Salt | MgCl_{2} | 2000 | Mg^{2+} | Cl^{-} | 7.4 | 5.8 | 96.3
10.1002/adfm.202007054 | Ultraselective and Highly Permeable Polyamide Nanofilms for Ionic and Molecular Nanofiltration | PIP-1%-SLS1mM/TMC 0.1%-5s-NaCl | HPAN | PIP | 0.01 | H2O | 0.961162 | SLS | 0.028838 | Immersion | 0.3333333 | 24 | Rubber rolling | TMC | 0.001 | n-Hexane | 0.999 | Immersion | 0.08333333 | 24 | Air dried | 0.1666667 | 5 | 7 | 14.52201 | 420 | 5 | Salt | NaCl | 2000 | Na^{+} | Cl^{-} | 7.4 | 6.7 | 48.5
10.1002/adfm.202007054 | Ultraselective and Highly Permeable Polyamide Nanofilms for Ionic and Molecular Nanofiltration | PIP-1%-SLS1mM/TMC 0.1%-5s-K2SO4 | HPAN | PIP | 0.01 | H2O | 0.961162 | SLS | 0.028838 | Immersion | 0.3333333 | 24 | Rubber rolling | TMC | 0.001 | n-Hexane | 0.999 | Immersion | 0.08333333 | 24 | Air dried | 0.1666667 | 5 | 7 | 14.52201 | 420 | 5 | Salt | K_{2}SO_{4} | 2000 | K^{+} | SO_{4}^{2-} | 7.4 | 8.3 | 43
10.1002/adfm.202007054 | Ultraselective and Highly Permeable Polyamide Nanofilms for Ionic and Molecular Nanofiltration | PIP-1%-SLS1mM/TMC 0.1%-5s-CaCl2 | HPAN | PIP | 0.01 | H2O | 0.961162 | SLS | 0.028838 | Immersion | 0.3333333 | 24 | Rubber rolling | TMC | 0.001 | n-Hexane | 0.999 | Immersion | 0.08333333 | 24 | Air dried | 0.1666667 | 5 | 7 | 14.52201 | 420 | 5 | Salt | CaCl_{2} | 2000 | Ca^{2+} | Cl^{-} | 7.4 | 7.1 | 98.1
10.1002/adfm.202007054 | Ultraselective and Highly Permeable Polyamide Nanofilms for Ionic and Molecular Nanofiltration | PIP-1%-SLS1mM/TMC 0.1%-5s-MgSO4 | HPAN | PIP | 0.01 | H2O | 0.961162 | SLS | 0.028838 | Immersion | 0.3333333 | 24 | Rubber rolling | TMC | 0.001 | n-Hexane | 0.999 | Immersion | 0.08333333 | 24 | Air dried | 0.1666667 | 5 | 7 | 14.52201 | 420 | 5 | Salt | MgSO_{4} | 2000 | Mg^{2+} | SO_{4}^{2-} | 7.4 | 6.9 | 97.2
10.1002/adfm.202007054 | Ultraselective and Highly Permeable Polyamide Nanofilms for Ionic and Molecular Nanofiltration | PIP-1%-SLS1mM/TMC 0.1%-5s-KCl | HPAN | PIP | 0.01 | H2O | 0.961162 | SLS | 0.028838 | Immersion | 0.3333333 | 24 | Rubber rolling | TMC | 0.001 | n-Hexane | 0.999 | Immersion | 0.08333333 | 24 | Air dried | 0.1666667 | 5 | 7 | 14.52201 | 420 | 5 | Salt | KCl | 2000 | K^{+} | Cl^{-} | 7.4 | 7.1 | 54
10.1002/adfm.202007054 | Ultraselective and Highly Permeable Polyamide Nanofilms for Ionic and Molecular Nanofiltration | PIP-2%-SLS1mM/TMC 0.1%-5s-Na2SO4 | HPAN | PIP | 0.02 | H2O | 0.951162 | SLS | 0.028838 | Immersion | 0.3333333 | 24 | Rubber rolling | TMC | 0.001 | n-Hexane | 0.999 | Immersion | 0.08333333 | 24 | Air dried | 0.1666667 | 5 | 7 | 14.52201 | 420 | 5 | Salt | Na_{2}SO_{4} | 2000 | Na^{+} | SO_{4}^{2-} | 23.9 | 24.9 | 10.67
10.1002/adfm.202007054 | Ultraselective and Highly Permeable Polyamide Nanofilms for Ionic and Molecular Nanofiltration | PIP-2%-SLS1mM/TMC 0.1%-5s-MgCl2 | HPAN | PIP | 0.02 | H2O | 0.951162 | SLS | 0.028838 | Immersion | 0.3333333 | 24 | Rubber rolling | TMC | 0.001 | n-Hexane | 0.999 | Immersion | 0.08333333 | 24 | Air dried | 0.1666667 | 5 | 7 | 14.52201 | 420 | 5 | Salt | MgCl_{2} | 2000 | Mg^{2+} | Cl^{-} | 23.9 | 23.6 | 30.5
10.1002/adfm.202007054 | Ultraselective and Highly Permeable Polyamide Nanofilms for Ionic and Molecular Nanofiltration | PIP-2%-SLS1mM/TMC 0.1%-5s-NaCl | HPAN | PIP | 0.02 | H2O | 0.951162 | SLS | 0.028838 | Immersion | 0.3333333 | 24 | Rubber rolling | TMC | 0.001 | n-Hexane | 0.999 | Immersion | 0.08333333 | 24 | Air dried | 0.1666667 | 5 | 7 | 14.52201 | 420 | 5 | Salt | NaCl | 2000 | Na^{+} | Cl^{-} | 23.9 | 22.2 | 13.8
10.1002/adfm.202007054 | Ultraselective and Highly Permeable Polyamide Nanofilms for Ionic and Molecular Nanofiltration | PIP-0.01%-SLS1mM/TMC 0.15%-5s-Na2SO4 | HPAN | PIP | 0.0001 | H2O | 0.971062 | SLS | 0.028838 | Immersion | 0.3333333 | 24 | Rubber rolling | TMC | 0.0015 | n-Hexane | 0.9985 | Immersion | 0.08333333 | 24 | Air dried | 0.1666667 | 5 | 7 | 14.52201 | 420 | 5 | Salt | Na_{2}SO_{4} | 2000 | Na^{+} | SO_{4}^{2-} | 58.8 | 37.4 | 96.78
10.1002/adfm.202007054 | Ultraselective and Highly Permeable Polyamide Nanofilms for Ionic and Molecular Nanofiltration | PIP-0.01%-SLS1mM/TMC 0.15%-5s-MgCl2 | HPAN | PIP | 0.0001 | H2O | 0.971062 | SLS | 0.028838 | Immersion | 0.3333333 | 24 | Rubber rolling | TMC | 0.0015 | n-Hexane | 0.9985 | Immersion | 0.08333333 | 24 | Air dried | 0.1666667 | 5 | 7 | 14.52201 | 420 | 5 | Salt | MgCl_{2} | 2000 | Mg^{2+} | Cl^{-} | 58.8 | 50.2 | 2.7
10.1002/adfm.202007054 | Ultraselective and Highly Permeable Polyamide Nanofilms for Ionic and Molecular Nanofiltration | PIP-0.01%-SLS1mM/TMC 0.15%-5s-NaCl | HPAN | PIP | 0.0001 | H2O | 0.971062 | SLS | 0.028838 | Immersion | 0.3333333 | 24 | Rubber rolling | TMC | 0.0015 | n-Hexane | 0.9985 | Immersion | 0.08333333 | 24 | Air dried | 0.1666667 | 5 | 7 | 14.52201 | 420 | 5 | Salt | NaCl | 2000 | Na^{+} | Cl^{-} | 58.8 | 48.4 | 10.3
10.1002/adfm.202007054 | Ultraselective and Highly Permeable Polyamide Nanofilms for Ionic and Molecular Nanofiltration | PIP-0.01%-SLS1mM/TMC 0.15%-5s-CaCl2 | HPAN | PIP | 0.0001 | H2O | 0.971062 | SLS | 0.028838 | Immersion | 0.3333333 | 24 | Rubber rolling | TMC | 0.0015 | n-Hexane | 0.9985 | Immersion | 0.08333333 | 24 | Air dried | 0.1666667 | 5 | 7 | 14.52201 | 420 | 5 | Salt | CaCl_{2} | 2000 | Ca^{2+} | Cl^{-} | 58.8 | 47.7 | 4.6
10.1002/adfm.202007054 | Ultraselective and Highly Permeable Polyamide Nanofilms for Ionic and Molecular Nanofiltration | PIP-0.01%-SLS1mM/TMC 0.15%-5s-MgSO4 | HPAN | PIP | 0.0001 | H2O | 0.971062 | SLS | 0.028838 | Immersion | 0.3333333 | 24 | Rubber rolling | TMC | 0.0015 | n-Hexane | 0.9985 | Immersion | 0.08333333 | 24 | Air dried | 0.1666667 | 5 | 7 | 14.52201 | 420 | 5 | Salt | MgSO_{4} | 2000 | Mg^{2+} | SO_{4}^{2-} | 58.8 | 37.2 | 73.9
10.1002/adfm.202007054 | Ultraselective and Highly Permeable Polyamide Nanofilms for Ionic and Molecular Nanofiltration | PIP-0.05%-SLS1mM/TMC 0.15%-5s-Na2SO4 | HPAN | PIP | 0.0005 | H2O | 0.970662 | SLS | 0.028838 | Immersion | 0.3333333 | 24 | Rubber rolling | TMC | 0.0015 | n-Hexane | 0.9985 | Immersion | 0.08333333 | 24 | Air dried | 0.1666667 | 5 | 7 | 14.52201 | 420 | 5 | Salt | Na_{2}SO_{4} | 2000 | Na^{+} | SO_{4}^{2-} | 22.2 | 15.7 | 99.95
10.1002/adfm.202007054 | Ultraselective and Highly Permeable Polyamide Nanofilms for Ionic and Molecular Nanofiltration | PIP-0.05%-SLS1mM/TMC 0.15%-5s-MgCl2 | HPAN | PIP | 0.0005 | H2O | 0.970662 | SLS | 0.028838 | Immersion | 0.3333333 | 24 | Rubber rolling | TMC | 0.0015 | n-Hexane | 0.9985 | Immersion | 0.08333333 | 24 | Air dried | 0.1666667 | 5 | 7 | 14.52201 | 420 | 5 | Salt | MgCl_{2} | 2000 | Mg^{2+} | Cl^{-} | 22.2 | 15.1 | 79.1
10.1002/adfm.202007054 | Ultraselective and Highly Permeable Polyamide Nanofilms for Ionic and Molecular Nanofiltration | PIP-0.05%-SLS1mM/TMC 0.15%-5s-NaCl | HPAN | PIP | 0.0005 | H2O | 0.970662 | SLS | 0.028838 | Immersion | 0.3333333 | 24 | Rubber rolling | TMC | 0.0015 | n-Hexane | 0.9985 | Immersion | 0.08333333 | 24 | Air dried | 0.1666667 | 5 | 7 | 14.52201 | 420 | 5 | Salt | NaCl | 2000 | Na^{+} | Cl^{-} | 22.2 | 18 | 40.1
10.1002/adfm.202007054 | Ultraselective and Highly Permeable Polyamide Nanofilms for Ionic and Molecular Nanofiltration | PIP-0.05%-SLS1mM/TMC 0.15%-5s-K2SO4 | HPAN | PIP | 0.0005 | H2O | 0.970662 | SLS | 0.028838 | Immersion | 0.3333333 | 24 | Rubber rolling | TMC | 0.0015 | n-Hexane | 0.9985 | Immersion | 0.08333333 | 24 | Air dried | 0.1666667 | 5 | 7 | 14.52201 | 420 | 5 | Salt | K_{2}SO_{4} | 2000 | K^{+} | SO_{4}^{2-} | 22.2 | 16 | 99.7
10.1002/adfm.202007054 | Ultraselective and Highly Permeable Polyamide Nanofilms for Ionic and Molecular Nanofiltration | PIP-0.05%-SLS1mM/TMC 0.15%-5s-CaCl2 | HPAN | PIP | 0.0005 | H2O | 0.970662 | SLS | 0.028838 | Immersion | 0.3333333 | 24 | Rubber rolling | TMC | 0.0015 | n-Hexane | 0.9985 | Immersion | 0.08333333 | 24 | Air dried | 0.1666667 | 5 | 7 | 14.52201 | 420 | 5 | Salt | CaCl_{2} | 2000 | Ca^{2+} | Cl^{-} | 22.2 | 17.1 | 68.8
10.1002/adfm.202007054 | Ultraselective and Highly Permeable Polyamide Nanofilms for Ionic and Molecular Nanofiltration | PIP-0.05%-SLS1mM/TMC 0.15%-5s-MgSO4 | HPAN | PIP | 0.0005 | H2O | 0.970662 | SLS | 0.028838 | Immersion | 0.3333333 | 24 | Rubber rolling | TMC | 0.0015 | n-Hexane | 0.9985 | Immersion | 0.08333333 | 24 | Air dried | 0.1666667 | 5 | 7 | 14.52201 | 420 | 5 | Salt | MgSO_{4} | 2000 | Mg^{2+} | SO_{4}^{2-} | 22.2 | 17.7 | 99.6
10.1002/adfm.202007054 | Ultraselective and Highly Permeable Polyamide Nanofilms for Ionic and Molecular Nanofiltration | PIP-0.05%-SLS1mM/TMC 0.15%-5s-KCl | HPAN | PIP | 0.0005 | H2O | 0.970662 | SLS | 0.028838 | Immersion | 0.3333333 | 24 | Rubber rolling | TMC | 0.0015 | n-Hexane | 0.9985 | Immersion | 0.08333333 | 24 | Air dried | 0.1666667 | 5 | 7 | 14.52201 | 420 | 5 | Salt | KCl | 2000 | K^{+} | Cl^{-} | 22.2 | 19.5 | 38
10.1002/adfm.202007054 | Ultraselective and Highly Permeable Polyamide Nanofilms for Ionic and Molecular Nanofiltration | PIP-0.1%-SLS1mM/TMC 0.15%-5s-Na2SO4 | HPAN | PIP | 0.001 | H2O | 0.970162 | SLS | 0.028838 | Immersion | 0.3333333 | 24 | Rubber rolling | TMC | 0.0015 | n-Hexane | 0.9985 | Immersion | 0.08333333 | 24 | Air dried | 0.1666667 | 5 | 7 | 14.52201 | 420 | 5 | Salt | Na_{2}SO_{4} | 2000 | Na^{+} | SO_{4}^{2-} | 16.2 | 12.1 | 99.91
10.1002/adfm.202007054 | Ultraselective and Highly Permeable Polyamide Nanofilms for Ionic and Molecular Nanofiltration | PIP-0.1%-SLS1mM/TMC 0.15%-5s-MgCl2 | HPAN | PIP | 0.001 | H2O | 0.970162 | SLS | 0.028838 | Immersion | 0.3333333 | 24 | Rubber rolling | TMC | 0.0015 | n-Hexane | 0.9985 | Immersion | 0.08333333 | 24 | Air dried | 0.1666667 | 5 | 7 | 14.52201 | 420 | 5 | Salt | MgCl_{2} | 2000 | Mg^{2+} | Cl^{-} | 16.2 | 11.6 | 96.7
10.1002/adfm.202007054 | Ultraselective and Highly Permeable Polyamide Nanofilms for Ionic and Molecular Nanofiltration | PIP-0.1%-SLS1mM/TMC 0.15%-5s-NaCl | HPAN | PIP | 0.001 | H2O | 0.970162 | SLS | 0.028838 | Immersion | 0.3333333 | 24 | Rubber rolling | TMC | 0.0015 | n-Hexane | 0.9985 | Immersion | 0.08333333 | 24 | Air dried | 0.1666667 | 5 | 7 | 14.52201 | 420 | 5 | Salt | NaCl | 2000 | Na^{+} | Cl^{-} | 16.2 | 15.9 | 44.6
10.1002/adfm.202007054 | Ultraselective and Highly Permeable Polyamide Nanofilms for Ionic and Molecular Nanofiltration | PIP-0.1%-SLS1mM/TMC 0.15%-5s-K2SO4 | HPAN | PIP | 0.001 | H2O | 0.970162 | SLS | 0.028838 | Immersion | 0.3333333 | 24 | Rubber rolling | TMC | 0.0015 | n-Hexane | 0.9985 | Immersion | 0.08333333 | 24 | Air dried | 0.1666667 | 5 | 7 | 14.52201 | 420 | 5 | Salt | K_{2}SO_{4} | 2000 | K^{+} | SO_{4}^{2-} | 16.2 | 11.3 | 99.8
10.1002/adfm.202007054 | Ultraselective and Highly Permeable Polyamide Nanofilms for Ionic and Molecular Nanofiltration | PIP-0.1%-SLS1mM/TMC 0.15%-5s-CaCl2 | HPAN | PIP | 0.001 | H2O | 0.970162 | SLS | 0.028838 | Immersion | 0.3333333 | 24 | Rubber rolling | TMC | 0.0015 | n-Hexane | 0.9985 | Immersion | 0.08333333 | 24 | Air dried | 0.1666667 | 5 | 7 | 14.52201 | 420 | 5 | Salt | CaCl_{2} | 2000 | Ca^{2+} | Cl^{-} | 16.2 | 11.2 | 92.7
10.1002/adfm.202007054 | Ultraselective and Highly Permeable Polyamide Nanofilms for Ionic and Molecular Nanofiltration | PIP-0.1%-SLS1mM/TMC 0.15%-5s-MgSO4 | HPAN | PIP | 0.001 | H2O | 0.970162 | SLS | 0.028838 | Immersion | 0.3333333 | 24 | Rubber rolling | TMC | 0.0015 | n-Hexane | 0.9985 | Immersion | 0.08333333 | 24 | Air dried | 0.1666667 | 5 | 7 | 14.52201 | 420 | 5 | Salt | MgSO_{4} | 2000 | Mg^{2+} | SO_{4}^{2-} | 16.2 | 13 | 99.6
10.1002/adfm.202007054 | Ultraselective and Highly Permeable Polyamide Nanofilms for Ionic and Molecular Nanofiltration | PIP-0.1%-SLS1mM/TMC 0.15%-5s-KCl | HPAN | PIP | 0.001 | H2O | 0.970162 | SLS | 0.028838 | Immersion | 0.3333333 | 24 | Rubber rolling | TMC | 0.0015 | n-Hexane | 0.9985 | Immersion | 0.08333333 | 24 | Air dried | 0.1666667 | 5 | 7 | 14.52201 | 420 | 5 | Salt | KCl | 2000 | K^{+} | Cl^{-} | 16.2 | 13 | 35.1
10.1002/adfm.202007054 | Ultraselective and Highly Permeable Polyamide Nanofilms for Ionic and Molecular Nanofiltration | PIP-1%-SLS1mM/TMC 0.15%-5s-Na2SO4 | HPAN | PIP | 0.01 | H2O | 0.961162 | SLS | 0.028838 | Immersion | 0.3333333 | 24 | Rubber rolling | TMC | 0.0015 | n-Hexane | 0.9985 | Immersion | 0.08333333 | 24 | Air dried | 0.1666667 | 5 | 7 | 14.52201 | 420 | 5 | Salt | Na_{2}SO_{4} | 2000 | Na^{+} | SO_{4}^{2-} | 6.1 | 4.9 | 91.73
10.1002/adfm.202007054 | Ultraselective and Highly Permeable Polyamide Nanofilms for Ionic and Molecular Nanofiltration | PIP-1%-SLS1mM/TMC 0.15%-5s-MgCl2 | HPAN | PIP | 0.01 | H2O | 0.961162 | SLS | 0.028838 | Immersion | 0.3333333 | 24 | Rubber rolling | TMC | 0.0015 | n-Hexane | 0.9985 | Immersion | 0.08333333 | 24 | Air dried | 0.1666667 | 5 | 7 | 14.52201 | 420 | 5 | Salt | MgCl_{2} | 2000 | Mg^{2+} | Cl^{-} | 6.1 | 4.7 | 99
10.1002/adfm.202007054 | Ultraselective and Highly Permeable Polyamide Nanofilms for Ionic and Molecular Nanofiltration | PIP-1%-SLS1mM/TMC 0.15%-5s-NaCl | HPAN | PIP | 0.01 | H2O | 0.961162 | SLS | 0.028838 | Immersion | 0.3333333 | 24 | Rubber rolling | TMC | 0.0015 | n-Hexane | 0.9985 | Immersion | 0.08333333 | 24 | Air dried | 0.1666667 | 5 | 7 | 14.52201 | 420 | 5 | Salt | NaCl | 2000 | Na^{+} | Cl^{-} | 6.1 | 5.2 | 61.2
10.1002/adfm.202007054 | Ultraselective and Highly Permeable Polyamide Nanofilms for Ionic and Molecular Nanofiltration | PIP-1%-SLS1mM/TMC 0.15%-5s-K2SO4 | HPAN | PIP | 0.01 | H2O | 0.961162 | SLS | 0.028838 | Immersion | 0.3333333 | 24 | Rubber rolling | TMC | 0.0015 | n-Hexane | 0.9985 | Immersion | 0.08333333 | 24 | Air dried | 0.1666667 | 5 | 7 | 14.52201 | 420 | 5 | Salt | K_{2}SO_{4} | 2000 | K^{+} | SO_{4}^{2-} | 6.1 | 5.2 | 91.3
10.1002/adfm.202007054 | Ultraselective and Highly Permeable Polyamide Nanofilms for Ionic and Molecular Nanofiltration | PIP-1%-SLS1mM/TMC 0.15%-5s-CaCl2 | HPAN | PIP | 0.01 | H2O | 0.961162 | SLS | 0.028838 | Immersion | 0.3333333 | 24 | Rubber rolling | TMC | 0.0015 | n-Hexane | 0.9985 | Immersion | 0.08333333 | 24 | Air dried | 0.1666667 | 5 | 7 | 14.52201 | 420 | 5 | Salt | CaCl_{2} | 2000 | Ca^{2+} | Cl^{-} | 6.1 | 4.9 | 98.6
10.1002/adfm.202007054 | Ultraselective and Highly Permeable Polyamide Nanofilms for Ionic and Molecular Nanofiltration | PIP-1%-SLS1mM/TMC 0.15%-5s-MgSO4 | HPAN | PIP | 0.01 | H2O | 0.961162 | SLS | 0.028838 | Immersion | 0.3333333 | 24 | Rubber rolling | TMC | 0.0015 | n-Hexane | 0.9985 | Immersion | 0.08333333 | 24 | Air dried | 0.1666667 | 5 | 7 | 14.52201 | 420 | 5 | Salt | MgSO_{4} | 2000 | Mg^{2+} | SO_{4}^{2-} | 6.1 | 5.7 | 99.5
10.1002/adfm.202007054 | Ultraselective and Highly Permeable Polyamide Nanofilms for Ionic and Molecular Nanofiltration | PIP-1%-SLS1mM/TMC 0.15%-5s-KCl | HPAN | PIP | 0.01 | H2O | 0.961162 | SLS | 0.028838 | Immersion | 0.3333333 | 24 | Rubber rolling | TMC | 0.0015 | n-Hexane | 0.9985 | Immersion | 0.08333333 | 24 | Air dried | 0.1666667 | 5 | 7 | 14.52201 | 420 | 5 | Salt | KCl | 2000 | K^{+} | Cl^{-} | 6.1 | 5.6 | 63.5
10.1002/adfm.202007054 | Ultraselective and Highly Permeable Polyamide Nanofilms for Ionic and Molecular Nanofiltration | PIP-2%-SLS1mM/TMC 0.15%-5s-Na2SO4 | HPAN | PIP | 0.02 | H2O | 0.951162 | SLS | 0.028838 | Immersion | 0.3333333 | 24 | Rubber rolling | TMC | 0.0015 | n-Hexane | 0.9985 | Immersion | 0.08333333 | 24 | Air dried | 0.1666667 | 5 | 7 | 14.52201 | 420 | 5 | Salt | Na_{2}SO_{4} | 2000 | Na^{+} | SO_{4}^{2-} | 4.4 | 5.2 | 39.93
10.1002/adfm.202007054 | Ultraselective and Highly Permeable Polyamide Nanofilms for Ionic and Molecular Nanofiltration | PIP-2%-SLS1mM/TMC 0.15%-5s-MgCl2 | HPAN | PIP | 0.02 | H2O | 0.951162 | SLS | 0.028838 | Immersion | 0.3333333 | 24 | Rubber rolling | TMC | 0.0015 | n-Hexane | 0.9985 | Immersion | 0.08333333 | 24 | Air dried | 0.1666667 | 5 | 7 | 14.52201 | 420 | 5 | Salt | MgCl_{2} | 2000 | Mg^{2+} | Cl^{-} | 4.4 | 4.1 | 98.4
10.1002/adfm.202007054 | Ultraselective and Highly Permeable Polyamide Nanofilms for Ionic and Molecular Nanofiltration | PIP-2%-SLS1mM/TMC 0.15%-5s-NaCl | HPAN | PIP | 0.02 | H2O | 0.951162 | SLS | 0.028838 | Immersion | 0.3333333 | 24 | Rubber rolling | TMC | 0.0015 | n-Hexane | 0.9985 | Immersion | 0.08333333 | 24 | Air dried | 0.1666667 | 5 | 7 | 14.52201 | 420 | 5 | Salt | NaCl | 2000 | Na^{+} | Cl^{-} | 4.4 | 4.4 | 54.5
10.1002/adfm.202007054 | Ultraselective and Highly Permeable Polyamide Nanofilms for Ionic and Molecular Nanofiltration | PIP-2%-SLS1mM/TMC 0.15%-5s-K2SO4 | HPAN | PIP | 0.02 | H2O | 0.951162 | SLS | 0.028838 | Immersion | 0.3333333 | 24 | Rubber rolling | TMC | 0.0015 | n-Hexane | 0.9985 | Immersion | 0.08333333 | 24 | Air dried | 0.1666667 | 5 | 7 | 14.52201 | 420 | 5 | Salt | K_{2}SO_{4} | 2000 | K^{+} | SO_{4}^{2-} | 4.4 | 5 | 43.7
10.1002/adfm.202007054 | Ultraselective and Highly Permeable Polyamide Nanofilms for Ionic and Molecular Nanofiltration | PIP-2%-SLS1mM/TMC 0.15%-5s-CaCl2 | HPAN | PIP | 0.02 | H2O | 0.951162 | SLS | 0.028838 | Immersion | 0.3333333 | 24 | Rubber rolling | TMC | 0.0015 | n-Hexane | 0.9985 | Immersion | 0.08333333 | 24 | Air dried | 0.1666667 | 5 | 7 | 14.52201 | 420 | 5 | Salt | CaCl_{2} | 2000 | Ca^{2+} | Cl^{-} | 4.4 | 4.1 | 97.7
10.1002/adfm.202007054 | Ultraselective and Highly Permeable Polyamide Nanofilms for Ionic and Molecular Nanofiltration | PIP-2%-SLS1mM/TMC 0.15%-5s-MgSO4 | HPAN | PIP | 0.02 | H2O | 0.951162 | SLS | 0.028838 | Immersion | 0.3333333 | 24 | Rubber rolling | TMC | 0.0015 | n-Hexane | 0.9985 | Immersion | 0.08333333 | 24 | Air dried | 0.1666667 | 5 | 7 | 14.52201 | 420 | 5 | Salt | MgSO_{4} | 2000 | Mg^{2+} | SO_{4}^{2-} | 4.4 | 4.5 | 97.8
10.1002/adfm.202007054 | Ultraselective and Highly Permeable Polyamide Nanofilms for Ionic and Molecular Nanofiltration | PIP-2%-SLS1mM/TMC 0.15%-5s-KCl | HPAN | PIP | 0.02 | H2O | 0.951162 | SLS | 0.028838 | Immersion | 0.3333333 | 24 | Rubber rolling | TMC | 0.0015 | n-Hexane | 0.9985 | Immersion | 0.08333333 | 24 | Air dried | 0.1666667 | 5 | 7 | 14.52201 | 420 | 5 | Salt | KCl | 2000 | K^{+} | Cl^{-} | 4.4 | 5 | 56.8
10.1002/adfm.202007054 | Ultraselective and Highly Permeable Polyamide Nanofilms for Ionic and Molecular Nanofiltration | PEI-0.05%-SLS0mM/TMC 0.05%-5s-Na2SO4 | HPAN | PEI | 0.0005 | H2O | 0.9995 | No | 0 | Immersion | 0.3333333 | 24 | Rubber rolling | TMC | 0.0005 | n-Hexane | 0.9995 | Immersion | 0.08333333 | 24 | Air dried | 0.1666667 | 5 | 7 | 14.52201 | 420 | 5 | Salt | Na_{2}SO_{4} | 2000 | Na^{+} | SO_{4}^{2-} | 25.2 | 16.8 | 92.8
10.1002/adfm.202007054 | Ultraselective and Highly Permeable Polyamide Nanofilms for Ionic and Molecular Nanofiltration | PEI-0.05%-SLS0mM/TMC 0.05%-5s-MgCl2 | HPAN | PEI | 0.0005 | H2O | 0.9995 | No | 0 | Immersion | 0.3333333 | 24 | Rubber rolling | TMC | 0.0005 | n-Hexane | 0.9995 | Immersion | 0.08333333 | 24 | Air dried | 0.1666667 | 5 | 7 | 14.52201 | 420 | 5 | Salt | MgCl_{2} | 2000 | Mg^{2+} | Cl^{-} | 25.2 | 22.8 | 10.1
10.1002/adfm.202007054 | Ultraselective and Highly Permeable Polyamide Nanofilms for Ionic and Molecular Nanofiltration | PEI-0.05%-SLS0mM/TMC 0.05%-5s-NaCl | HPAN | PEI | 0.0005 | H2O | 0.9995 | No | 0 | Immersion | 0.3333333 | 24 | Rubber rolling | TMC | 0.0005 | n-Hexane | 0.9995 | Immersion | 0.08333333 | 24 | Air dried | 0.1666667 | 5 | 7 | 14.52201 | 420 | 5 | Salt | NaCl | 2000 | Na^{+} | Cl^{-} | 25.2 | 24.7 | 9.1
10.1002/adfm.202007054 | Ultraselective and Highly Permeable Polyamide Nanofilms for Ionic and Molecular Nanofiltration | PEI-0.05%-SLS0mM/TMC 0.05%-5s-K2SO4 | HPAN | PEI | 0.0005 | H2O | 0.9995 | No | 0 | Immersion | 0.3333333 | 24 | Rubber rolling | TMC | 0.0005 | n-Hexane | 0.9995 | Immersion | 0.08333333 | 24 | Air dried | 0.1666667 | 5 | 7 | 14.52201 | 420 | 5 | Salt | K_{2}SO_{4} | 2000 | K^{+} | SO_{4}^{2-} | 25.2 | 17.8 | 92.7
10.1002/adfm.202007054 | Ultraselective and Highly Permeable Polyamide Nanofilms for Ionic and Molecular Nanofiltration | PEI-0.05%-SLS0mM/TMC 0.05%-5s-CaCl2 | HPAN | PEI | 0.0005 | H2O | 0.9995 | No | 0 | Immersion | 0.3333333 | 24 | Rubber rolling | TMC | 0.0005 | n-Hexane | 0.9995 | Immersion | 0.08333333 | 24 | Air dried | 0.1666667 | 5 | 7 | 14.52201 | 420 | 5 | Salt | CaCl_{2} | 2000 | Ca^{2+} | Cl^{-} | 25.2 | 24 | 13.7
10.1002/adfm.202007054 | Ultraselective and Highly Permeable Polyamide Nanofilms for Ionic and Molecular Nanofiltration | PEI-0.05%-SLS0mM/TMC 0.05%-5s-MgSO4 | HPAN | PEI | 0.0005 | H2O | 0.9995 | No | 0 | Immersion | 0.3333333 | 24 | Rubber rolling | TMC | 0.0005 | n-Hexane | 0.9995 | Immersion | 0.08333333 | 24 | Air dried | 0.1666667 | 5 | 7 | 14.52201 | 420 | 5 | Salt | MgSO_{4} | 2000 | Mg^{2+} | SO_{4}^{2-} | 25.2 | 20 | 71.9
10.1002/adfm.202007054 | Ultraselective and Highly Permeable Polyamide Nanofilms for Ionic and Molecular Nanofiltration | PEI-0.05%-SLS0mM/TMC 0.05%-5s-KCl | HPAN | PEI | 0.0005 | H2O | 0.9995 | No | 0 | Immersion | 0.3333333 | 24 | Rubber rolling | TMC | 0.0005 | n-Hexane | 0.9995 | Immersion | 0.08333333 | 24 | Air dried | 0.1666667 | 5 | 7 | 14.52201 | 420 | 5 | Salt | KCl | 2000 | K^{+} | Cl^{-} | 25.2 | 24.8 | 8.8
10.1002/adfm.202007054 | Ultraselective and Highly Permeable Polyamide Nanofilms for Ionic and Molecular Nanofiltration | PEI-0.05%-SLS1mM/TMC 0.05%-5s-Na2SO4 | HPAN | PEI | 0.0005 | H2O | 0.970662 | SLS | 0.028838 | Immersion | 0.3333333 | 24 | Rubber rolling | TMC | 0.0005 | n-Hexane | 0.9995 | Immersion | 0.08333333 | 24 | Air dried | 0.1666667 | 5 | 7 | 14.52201 | 420 | 5 | Salt | Na_{2}SO_{4} | 2000 | Na^{+} | SO_{4}^{2-} |  | 16.1 | 62.2
10.1002/adfm.202007054 | Ultraselective and Highly Permeable Polyamide Nanofilms for Ionic and Molecular Nanofiltration | PEI-0.05%-SLS1mM/TMC 0.05%-5s-MgCl2 | HPAN | PEI | 0.0005 | H2O | 0.970662 | SLS | 0.028838 | Immersion | 0.3333333 | 24 | Rubber rolling | TMC | 0.0005 | n-Hexane | 0.9995 | Immersion | 0.08333333 | 24 | Air dried | 0.1666667 | 5 | 7 | 14.52201 | 420 | 5 | Salt | MgCl_{2} | 2000 | Mg^{2+} | Cl^{-} |  | 21.4 | 8.3
10.1002/adfm.202007054 | Ultraselective and Highly Permeable Polyamide Nanofilms for Ionic and Molecular Nanofiltration | PEI-0.05%-SLS1mM/TMC 0.05%-5s-MgSO4 | HPAN | PEI | 0.0005 | H2O | 0.970662 | SLS | 0.028838 | Immersion | 0.3333333 | 24 | Rubber rolling | TMC | 0.0005 | n-Hexane | 0.9995 | Immersion | 0.08333333 | 24 | Air dried | 0.1666667 | 5 | 7 | 14.52201 | 420 | 5 | Salt | MgSO_{4} | 2000 | Mg^{2+} | SO_{4}^{2-} |  | 18.5 | 43.1
10.1002/adfm.202007054 | Ultraselective and Highly Permeable Polyamide Nanofilms for Ionic and Molecular Nanofiltration | PIP-0.1%-TWEEN80-0.003mM/TMC 0.1%-5s-Na2SO4 | HPAN | PIP | 0.001 | H2O | 0.998607 | Tween 80 | 0.000393 | Immersion | 0.3333333 | 24 | Rubber rolling | TMC | 0.001 | n-Hexane | 0.999 | Immersion | 0.08333333 | 24 | Air dried | 0.1666667 | 5 | 7 | 14.52201 | 420 | 5 | Salt | Na_{2}SO_{4} | 2000 | Na^{+} | SO_{4}^{2-} | 40.4 | 23.5 | 92.8
10.1002/adfm.202007054 | Ultraselective and Highly Permeable Polyamide Nanofilms for Ionic and Molecular Nanofiltration | PIP-0.1%-TWEEN80-0.003mM/TMC 0.1%-5s-NaCl | HPAN | PIP | 0.001 | H2O | 0.998607 | Tween 80 | 0.000393 | Immersion | 0.3333333 | 24 | Rubber rolling | TMC | 0.001 | n-Hexane | 0.999 | Immersion | 0.08333333 | 24 | Air dried | 0.1666667 | 5 | 7 | 14.52201 | 420 | 5 | Salt | NaCl | 2000 | Na^{+} | Cl^{-} | 40.4 | 6 | 7.3
10.1002/adfm.202007054 | Ultraselective and Highly Permeable Polyamide Nanofilms for Ionic and Molecular Nanofiltration | PIP-0.1%-TWEEN80-1mM/TMC 0.1%-5s-Na2SO4 | HPAN | PIP | 0.001 | H2O | 0.868 | Tween 80 | 0.131 | Immersion | 0.3333333 | 24 | Rubber rolling | TMC | 0.001 | n-Hexane | 0.999 | Immersion | 0.08333333 | 24 | Air dried | 0.1666667 | 5 | 7 | 14.52201 | 420 | 5 | Salt | Na_{2}SO_{4} | 2000 | Na^{+} | SO_{4}^{2-} | 85.1 | 68.4 | 2.2
10.1002/adfm.202007054 | Ultraselective and Highly Permeable Polyamide Nanofilms for Ionic and Molecular Nanofiltration | PIP-0.1%-CTAB-0.184mM/TMC 0.1%-5s-Na2SO4 | HPAN | PIP | 0.001 | H2O | 0.992295 | CTAB | 0.006705 | Immersion | 0.3333333 | 24 | Rubber rolling | TMC | 0.001 | n-Hexane | 0.999 | Immersion | 0.08333333 | 24 | Air dried | 0.1666667 | 5 | 7 | 14.52201 | 420 | 5 | Salt | Na_{2}SO_{4} | 2000 | Na^{+} | SO_{4}^{2-} | 32.5 | 23.4 | 93.5
10.1002/adfm.202007054 | Ultraselective and Highly Permeable Polyamide Nanofilms for Ionic and Molecular Nanofiltration | PIP-0.1%-CTAB-0.184mM/TMC 0.1%-5s-NaCl | HPAN | PIP | 0.001 | H2O | 0.992295 | CTAB | 0.006705 | Immersion | 0.3333333 | 24 | Rubber rolling | TMC | 0.001 | n-Hexane | 0.999 | Immersion | 0.08333333 | 24 | Air dried | 0.1666667 | 5 | 7 | 14.52201 | 420 | 5 | Salt | NaCl | 2000 | Na^{+} | Cl^{-} | 32.5 | 43.1 | 9.1
10.1002/adfm.202007054 | Ultraselective and Highly Permeable Polyamide Nanofilms for Ionic and Molecular Nanofiltration | PIP-0.1%-CTAB-1mM/TMC 0.1%-5s-Na2SO4 | HPAN | PIP | 0.001 | H2O | 0.962555 | CTAB | 0.036445 | Immersion | 0.3333333 | 24 | Rubber rolling | TMC | 0.001 | n-Hexane | 0.999 | Immersion | 0.08333333 | 24 | Air dried | 0.1666667 | 5 | 7 | 14.52201 | 420 | 5 | Salt | Na_{2}SO_{4} | 2000 | Na^{+} | SO_{4}^{2-} | 52.4 | 45 | 28
10.1002/adfm.202007054 | Ultraselective and Highly Permeable Polyamide Nanofilms for Ionic and Molecular Nanofiltration | PIP-0.05%-SLS0mM/TMC 0.05%-5s-Na2SO4/NaCl | HPAN | PIP | 0.0005 | H2O | 0.9995 | SLS | 0 | Immersion | 0.3333333 | 24 | Rubber rolling | TMC | 0.0005 | n-Hexane | 0.9995 | Immersion | 0.08333333 | 24 | Air dried | 0.1666667 | 5 | 7 | 14.52201 | 420 | 5 | Salt | Na_{2}SO_{4} | 2000 | Na^{+} | SO_{4}^{2-} | 47.9 |  | 98.47
10.1002/adfm.202007054 | Ultraselective and Highly Permeable Polyamide Nanofilms for Ionic and Molecular Nanofiltration | PIP-0.05%-SLS0mM/TMC 0.1%-5s-Na2SO4/NaCl | HPAN | PIP | 0.0005 | H2O | 0.9995 | SLS | 0 | Immersion | 0.3333333 | 24 | Rubber rolling | TMC | 0.001 | n-Hexane | 0.999 | Immersion | 0.08333333 | 24 | Air dried | 0.1666667 | 5 | 7 | 14.52201 | 420 | 5 | Salt | Na_{2}SO_{4} | 2000 | Na^{+} | SO_{4}^{2-} | 57.1 |  | 98.32
10.1002/adfm.202007054 | Ultraselective and Highly Permeable Polyamide Nanofilms for Ionic and Molecular Nanofiltration | PIP-0.05%-SLS0mM/TMC 0.15%-5s-Na2SO4/NaCl | HPAN | PIP | 0.0005 | H2O | 0.9995 | SLS | 0 | Immersion | 0.3333333 | 24 | Rubber rolling | TMC | 0.0015 | n-Hexane | 0.9985 | Immersion | 0.08333333 | 24 | Air dried | 0.1666667 | 5 | 7 | 14.52201 | 420 | 5 | Salt | Na_{2}SO_{4} | 2000 | Na^{+} | SO_{4}^{2-} | 59.6 |  | 91.77
10.1002/adfm.202007054 | Ultraselective and Highly Permeable Polyamide Nanofilms for Ionic and Molecular Nanofiltration | PIP-0.1%-SLS0mM/TMC 0.05%-5s-Na2SO4/NaCl | HPAN | PIP | 0.001 | H2O | 0.999 | SLS | 0 | Immersion | 0.3333333 | 24 | Rubber rolling | TMC | 0.0005 | n-Hexane | 0.9995 | Immersion | 0.08333333 | 24 | Air dried | 0.1666667 | 5 | 7 | 14.52201 | 420 | 5 | Salt | Na_{2}SO_{4} | 2000 | Na^{+} | SO_{4}^{2-} | 30.6 |  | 98.3
10.1002/adfm.202007054 | Ultraselective and Highly Permeable Polyamide Nanofilms for Ionic and Molecular Nanofiltration | PIP-0.1%-SLS0mM/TMC 0.1%-5s-Na2SO4/NaCl | HPAN | PIP | 0.001 | H2O | 0.999 | SLS | 0 | Immersion | 0.3333333 | 24 | Rubber rolling | TMC | 0.001 | n-Hexane | 0.999 | Immersion | 0.08333333 | 24 | Air dried | 0.1666667 | 5 | 7 | 14.52201 | 420 | 5 | Salt | Na_{2}SO_{4} | 2000 | Na^{+} | SO_{4}^{2-} | 37.6 |  | 98.94
10.1002/adfm.202007054 | Ultraselective and Highly Permeable Polyamide Nanofilms for Ionic and Molecular Nanofiltration | PIP-0.1%-SLS0mM/TMC 0.15%-5s-Na2SO4/NaCl | HPAN | PIP | 0.001 | H2O | 0.999 | SLS | 0 | Immersion | 0.3333333 | 24 | Rubber rolling | TMC | 0.0015 | n-Hexane | 0.9985 | Immersion | 0.08333333 | 24 | Air dried | 0.1666667 | 5 | 7 | 14.52201 | 420 | 5 | Salt | Na_{2}SO_{4} | 2000 | Na^{+} | SO_{4}^{2-} | 30.6 |  | 97.37
10.1002/adfm.202007054 | Ultraselective and Highly Permeable Polyamide Nanofilms for Ionic and Molecular Nanofiltration | PIP-1%-SLS0mM/TMC 0.05%-5s-Na2SO4/NaCl | HPAN | PIP | 0.01 | H2O | 0.99 | SLS | 0 | Immersion | 0.3333333 | 24 | Rubber rolling | TMC | 0.0005 | n-Hexane | 0.9995 | Immersion | 0.08333333 | 24 | Air dried | 0.1666667 | 5 | 7 | 14.52201 | 420 | 5 | Salt | Na_{2}SO_{4} | 2000 | Na^{+} | SO_{4}^{2-} | 24.7 |  | 99.59
10.1002/adfm.202007054 | Ultraselective and Highly Permeable Polyamide Nanofilms for Ionic and Molecular Nanofiltration | PIP-1%-SLS0mM/TMC 0.1%-5s-Na2SO4/NaCl | HPAN | PIP | 0.01 | H2O | 0.99 | SLS | 0 | Immersion | 0.3333333 | 24 | Rubber rolling | TMC | 0.001 | n-Hexane | 0.999 | Immersion | 0.08333333 | 24 | Air dried | 0.1666667 | 5 | 7 | 14.52201 | 420 | 5 | Salt | Na_{2}SO_{4} | 2000 | Na^{+} | SO_{4}^{2-} | 19.3 |  | 99.65
10.1002/adfm.202007054 | Ultraselective and Highly Permeable Polyamide Nanofilms for Ionic and Molecular Nanofiltration | PIP-1%-SLS0mM/TMC 0.15%-5s-Na2SO4/NaCl | HPAN | PIP | 0.01 | H2O | 0.99 | SLS | 0 | Immersion | 0.3333333 | 24 | Rubber rolling | TMC | 0.0015 | n-Hexane | 0.9985 | Immersion | 0.08333333 | 24 | Air dried | 0.1666667 | 5 | 7 | 14.52201 | 420 | 5 | Salt | Na_{2}SO_{4} | 2000 | Na^{+} | SO_{4}^{2-} | 15.9 |  | 99.63
10.1002/adfm.202007054 | Ultraselective and Highly Permeable Polyamide Nanofilms for Ionic and Molecular Nanofiltration | PIP-2%-SLS0mM/TMC 0.05%-5s-Na2SO4/NaCl | HPAN | PIP | 0.02 | H2O | 0.98 | SLS | 0 | Immersion | 0.3333333 | 24 | Rubber rolling | TMC | 0.0005 | n-Hexane | 0.9995 | Immersion | 0.08333333 | 24 | Air dried | 0.1666667 | 5 | 7 | 14.52201 | 420 | 5 | Salt | Na_{2}SO_{4} | 2000 | Na^{+} | SO_{4}^{2-} | 17.6 |  | 98.65
10.1002/adfm.202007054 | Ultraselective and Highly Permeable Polyamide Nanofilms for Ionic and Molecular Nanofiltration | PIP-2%-SLS0mM/TMC 0.1%-5s-Na2SO4/NaCl | HPAN | PIP | 0.02 | H2O | 0.98 | SLS | 0 | Immersion | 0.3333333 | 24 | Rubber rolling | TMC | 0.001 | n-Hexane | 0.999 | Immersion | 0.08333333 | 24 | Air dried | 0.1666667 | 5 | 7 | 14.52201 | 420 | 5 | Salt | Na_{2}SO_{4} | 2000 | Na^{+} | SO_{4}^{2-} | 18.6 |  | 98.6
10.1002/adfm.202007054 | Ultraselective and Highly Permeable Polyamide Nanofilms for Ionic and Molecular Nanofiltration | PIP-2%-SLS0mM/TMC 0.15%-5s-Na2SO4/NaCl | HPAN | PIP | 0.02 | H2O | 0.98 | SLS | 0 | Immersion | 0.3333333 | 24 | Rubber rolling | TMC | 0.0015 | n-Hexane | 0.9985 | Immersion | 0.08333333 | 24 | Air dried | 0.1666667 | 5 | 7 | 14.52201 | 420 | 5 | Salt | Na_{2}SO_{4} | 2000 | Na^{+} | SO_{4}^{2-} | 14.7 |  | 98.75
10.1002/adfm.202007054 | Ultraselective and Highly Permeable Polyamide Nanofilms for Ionic and Molecular Nanofiltration | PIP-0.01%-SLS1mM/TMC 0.1%-5s-Na2SO4/NaCl | HPAN | PIP | 0.0001 | H2O | 0.971062 | SLS | 0.028838 | Immersion | 0.3333333 | 24 | Rubber rolling | TMC | 0.001 | n-Hexane | 0.999 | Immersion | 0.08333333 | 24 | Air dried | 0.1666667 | 5 | 7 | 14.52201 | 420 | 5 | Salt | Na_{2}SO_{4} | 2000 | Na^{+} | SO_{4}^{2-} | 59 |  | 98.18
10.1002/adfm.202007054 | Ultraselective and Highly Permeable Polyamide Nanofilms for Ionic and Molecular Nanofiltration | PIP-0.01%-SLS1mM/TMC 0.15%-5s-Na2SO4/NaCl | HPAN | PIP | 0.0001 | H2O | 0.971062 | SLS | 0.028838 | Immersion | 0.3333333 | 24 | Rubber rolling | TMC | 0.0015 | n-Hexane | 0.9985 | Immersion | 0.08333333 | 24 | Air dried | 0.1666667 | 5 | 7 | 14.52201 | 420 | 5 | Salt | Na_{2}SO_{4} | 2000 | Na^{+} | SO_{4}^{2-} | 58.8 |  | 96.78
10.1002/adfm.202007054 | Ultraselective and Highly Permeable Polyamide Nanofilms for Ionic and Molecular Nanofiltration | PIP-0.05%-SLS1mM/TMC 0.05%-5s-Na2SO4/NaCl | HPAN | PIP | 0.0005 | H2O | 0.970662 | SLS | 0.028838 | Immersion | 0.3333333 | 24 | Rubber rolling | TMC | 0.0005 | n-Hexane | 0.9995 | Immersion | 0.08333333 | 24 | Air dried | 0.1666667 | 5 | 7 | 14.52201 | 420 | 5 | Salt | Na_{2}SO_{4} | 2000 | Na^{+} | SO_{4}^{2-} | 22.6 |  | 99.92
10.1002/adfm.202007054 | Ultraselective and Highly Permeable Polyamide Nanofilms for Ionic and Molecular Nanofiltration | PIP-0.05%-SLS0.5mM/TMC 0.1%-5s-Na2SO4/NaCl | HPAN | PIP | 0.0005 | H2O | 0.985081 | SLS | 0.014419 | Immersion | 0.3333333 | 24 | Rubber rolling | TMC | 0.001 | n-Hexane | 0.999 | Immersion | 0.08333333 | 24 | Air dried | 0.1666667 | 5 | 7 | 14.52201 | 420 | 5 | Salt | Na_{2}SO_{4} | 2000 | Na^{+} | SO_{4}^{2-} | 25.5 |  | 99.87
10.1002/adfm.202007054 | Ultraselective and Highly Permeable Polyamide Nanofilms for Ionic and Molecular Nanofiltration | PIP-0.05%-SLS1mM/TMC 0.1%-5s-Na2SO4/NaCl | HPAN | PIP | 0.0005 | H2O | 0.970662 | SLS | 0.028838 | Immersion | 0.3333333 | 24 | Rubber rolling | TMC | 0.001 | n-Hexane | 0.999 | Immersion | 0.08333333 | 24 | Air dried | 0.1666667 | 5 | 7 | 14.52201 | 420 | 5 | Salt | Na_{2}SO_{4} | 2000 | Na^{+} | SO_{4}^{2-} | 23.1 |  | 99.95
10.1002/adfm.202007054 | Ultraselective and Highly Permeable Polyamide Nanofilms for Ionic and Molecular Nanofiltration | PIP-0.05%-SLS1mM/TMC 0.15%-5s-Na2SO4/NaCl | HPAN | PIP | 0.0005 | H2O | 0.970662 | SLS | 0.028838 | Immersion | 0.3333333 | 24 | Rubber rolling | TMC | 0.0015 | n-Hexane | 0.9985 | Immersion | 0.08333333 | 24 | Air dried | 0.1666667 | 5 | 7 | 14.52201 | 420 | 5 | Salt | Na_{2}SO_{4} | 2000 | Na^{+} | SO_{4}^{2-} | 22.2 |  | 99.95
10.1002/adfm.202007054 | Ultraselective and Highly Permeable Polyamide Nanofilms for Ionic and Molecular Nanofiltration | PIP-0.1%-SLS1mM/TMC 0.05%-5s-Na2SO4/NaCl | HPAN | PIP | 0.001 | H2O | 0.970162 | SLS | 0.028838 | Immersion | 0.3333333 | 24 | Rubber rolling | TMC | 0.0005 | n-Hexane | 0.9995 | Immersion | 0.08333333 | 24 | Air dried | 0.1666667 | 5 | 7 | 14.52201 | 420 | 5 | Salt | Na_{2}SO_{4} | 2000 | Na^{+} | SO_{4}^{2-} | 14.2 |  | 99.81
10.1002/adfm.202007054 | Ultraselective and Highly Permeable Polyamide Nanofilms for Ionic and Molecular Nanofiltration | PIP-0.1%-SLS1mM/TMC 0.1%-5s-Na2SO4/NaCl | HPAN | PIP | 0.001 | H2O | 0.970162 | SLS | 0.028838 | Immersion | 0.3333333 | 24 | Rubber rolling | TMC | 0.001 | n-Hexane | 0.999 | Immersion | 0.08333333 | 24 | Air dried | 0.1666667 | 5 | 7 | 14.52201 | 420 | 5 | Salt | Na_{2}SO_{4} | 2000 | Na^{+} | SO_{4}^{2-} | 16.4 |  | 99.96
10.1002/adfm.202007054 | Ultraselective and Highly Permeable Polyamide Nanofilms for Ionic and Molecular Nanofiltration | PIP-0.1%-SLS1mM/TMC 0.1%-30s-Na2SO4/NaCl | HPAN | PIP | 0.001 | H2O | 0.970162 | SLS | 0.028838 | Immersion | 0.3333333 | 24 | Rubber rolling | TMC | 0.001 | n-Hexane | 0.999 | Immersion | 0.5 | 24 | Air dried | 0.1666667 | 5 | 7 | 14.52201 | 420 | 5 | Salt | Na_{2}SO_{4} | 2000 | Na^{+} | SO_{4}^{2-} | 15.1 |  | 99.98
10.1002/adfm.202007054 | Ultraselective and Highly Permeable Polyamide Nanofilms for Ionic and Molecular Nanofiltration | PIP-0.1%-SLS1mM/TMC 0.1%-2min-Na2SO4/NaCl | HPAN | PIP | 0.001 | H2O | 0.970162 | SLS | 0.028838 | Immersion | 0.3333333 | 24 | Rubber rolling | TMC | 0.001 | n-Hexane | 0.999 | Immersion | 2 | 24 | Air dried | 0.1666667 | 5 | 7 | 14.52201 | 420 | 5 | Salt | Na_{2}SO_{4} | 2000 | Na^{+} | SO_{4}^{2-} | 11.9 |  | 99.98
10.1002/adfm.202007054 | Ultraselective and Highly Permeable Polyamide Nanofilms for Ionic and Molecular Nanofiltration | PIP-0.1%-SLS1mM/TMC 0.1%-20min-Na2SO4/NaCl | HPAN | PIP | 0.001 | H2O | 0.970162 | SLS | 0.028838 | Immersion | 0.3333333 | 24 | Rubber rolling | TMC | 0.001 | n-Hexane | 0.999 | Immersion | 20 | 24 | Air dried | 0.1666667 | 5 | 7 | 14.52201 | 420 | 5 | Salt | Na_{2}SO_{4} | 2000 | Na^{+} | SO_{4}^{2-} | 8.1 |  | 99.99
10.1002/adfm.202007054 | Ultraselective and Highly Permeable Polyamide Nanofilms for Ionic and Molecular Nanofiltration | PIP-0.1%-SLS1mM/TMC 0.1%-5s-HEP-Na2SO4/NaCl | HPAN | PIP | 0.001 | H2O | 0.970162 | SLS | 0.028838 | Immersion | 0.3333333 | 24 | Rubber rolling | TMC | 0.001 | n-Hexane | 0.999 | Immersion | 0.08333333 | 24 | Air dried | 0.1666667 | 5 | 7 | 14.52201 | 420 | 5 | Salt | Na_{2}SO_{4} | 2000 | Na^{+} | SO_{4}^{2-} | 13.3 |  | 99.78
10.1002/adfm.202007054 | Ultraselective and Highly Permeable Polyamide Nanofilms for Ionic and Molecular Nanofiltration | PIP-0.1%-SLS1mM/TMC 0.1%-5s-CLH-Na2SO4/NaCl | HPAN | PIP | 0.001 | H2O | 0.970162 | SLS | 0.028838 | Immersion | 0.3333333 | 24 | Rubber rolling | TMC | 0.001 | n-Hexane | 0.999 | Immersion | 0.08333333 | 24 | Air dried | 0.1666667 | 5 | 7 | 14.52201 | 420 | 5 | Salt | Na_{2}SO_{4} | 2000 | Na^{+} | SO_{4}^{2-} | 13.8 |  | 99.79
10.1002/adfm.202007054 | Ultraselective and Highly Permeable Polyamide Nanofilms for Ionic and Molecular Nanofiltration | PIP-0.1%-SLS1mM/TMC 0.15%-5s-Na2SO4/NaCl | HPAN | PIP | 0.001 | H2O | 0.970162 | SLS | 0.028838 | Immersion | 0.3333333 | 24 | Rubber rolling | TMC | 0.0015 | n-Hexane | 0.9985 | Immersion | 0.08333333 | 24 | Air dried | 0.1666667 | 5 | 7 | 14.52201 | 420 | 5 | Salt | Na_{2}SO_{4} | 2000 | Na^{+} | SO_{4}^{2-} | 16.2 |  | 99.91
10.1002/adfm.202007054 | Ultraselective and Highly Permeable Polyamide Nanofilms for Ionic and Molecular Nanofiltration | PIP-1%-SLS0mM/TMC 0.05%-5s-MgCl2/NaCl | HPAN | PIP | 0.01 | H2O | 0.99 | No | 0 | Immersion | 0.3333333 | 24 | Rubber rolling | TMC | 0.0005 | n-Hexane | 0.9995 | Immersion | 0.08333333 | 24 | Air dried | 0.1666667 | 5 | 7 | 14.52201 | 420 | 5 | Salt | MgCl_{2} | 2000 | Mg^{2+} | Cl^{-} | 24.7 |  | 80.5
10.1002/adfm.202007054 | Ultraselective and Highly Permeable Polyamide Nanofilms for Ionic and Molecular Nanofiltration | PIP-1%-SLS0mM/TMC 0.1%-5s-MgCl2/NaCl | HPAN | PIP | 0.01 | H2O | 0.99 | No | 0 | Immersion | 0.3333333 | 24 | Rubber rolling | TMC | 0.001 | n-Hexane | 0.999 | Immersion | 0.08333333 | 24 | Air dried | 0.1666667 | 5 | 7 | 14.52201 | 420 | 5 | Salt | MgCl_{2} | 2000 | Mg^{2+} | Cl^{-} | 19.3 |  | 73.4
10.1002/adfm.202007054 | Ultraselective and Highly Permeable Polyamide Nanofilms for Ionic and Molecular Nanofiltration | PIP-2%-SLS0mM/TMC 0.05%-5s-MgCl2/NaCl | HPAN | PIP | 0.02 | H2O | 0.98 | No | 0 | Immersion | 0.3333333 | 24 | Rubber rolling | TMC | 0.0005 | n-Hexane | 0.9995 | Immersion | 0.08333333 | 24 | Air dried | 0.1666667 | 5 | 7 | 14.52201 | 420 | 5 | Salt | MgCl_{2} | 2000 | Mg^{2+} | Cl^{-} | 17.6 |  | 96.9
10.1002/adfm.202007054 | Ultraselective and Highly Permeable Polyamide Nanofilms for Ionic and Molecular Nanofiltration | PIP-2%-SLS0mM/TMC 0.1%-5s-MgCl2/NaCl | HPAN | PIP | 0.02 | H2O | 0.98 | No | 0 | Immersion | 0.3333333 | 24 | Rubber rolling | TMC | 0.001 | n-Hexane | 0.999 | Immersion | 0.08333333 | 24 | Air dried | 0.1666667 | 5 | 7 | 14.52201 | 420 | 5 | Salt | MgCl_{2} | 2000 | Mg^{2+} | Cl^{-} | 18.6 |  | 75.4
10.1002/adfm.202007054 | Ultraselective and Highly Permeable Polyamide Nanofilms for Ionic and Molecular Nanofiltration | PIP-2%-SLS0mM/TMC 0.15%-5s-MgCl2/NaCl | HPAN | PIP | 0.02 | H2O | 0.98 | No | 0 | Immersion | 0.3333333 | 24 | Rubber rolling | TMC | 0.0015 | n-Hexane | 0.9985 | Immersion | 0.08333333 | 24 | Air dried | 0.1666667 | 5 | 7 | 14.52201 | 420 | 5 | Salt | MgCl_{2} | 2000 | Mg^{2+} | Cl^{-} | 14.7 |  | 65.5
10.1002/adfm.202007054 | Ultraselective and Highly Permeable Polyamide Nanofilms for Ionic and Molecular Nanofiltration | PIP-0.05%-SLS1mM/TMC 0.05%-5s-MgCl2/NaCl | HPAN | PIP | 0.0005 | H2O | 0.970662 | SLS | 0.028838 | Immersion | 0.3333333 | 24 | Rubber rolling | TMC | 0.0005 | n-Hexane | 0.9995 | Immersion | 0.08333333 | 24 | Air dried | 0.1666667 | 5 | 7 | 14.52201 | 420 | 5 | Salt | MgCl_{2} | 2000 | Mg^{2+} | Cl^{-} | 22.6 |  | 94.6
10.1002/adfm.202007054 | Ultraselective and Highly Permeable Polyamide Nanofilms for Ionic and Molecular Nanofiltration | PIP-0.05%-SLS0.5mM/TMC 0.1%-5s-MgCl2/NaCl | HPAN | PIP | 0.0005 | H2O | 0.985081 | SLS | 0.014419 | Immersion | 0.3333333 | 24 | Rubber rolling | TMC | 0.001 | n-Hexane | 0.999 | Immersion | 0.08333333 | 24 | Air dried | 0.1666667 | 5 | 7 | 14.52201 | 420 | 5 | Salt | MgCl_{2} | 2000 | Mg^{2+} | Cl^{-} | 25.5 |  | 88.9
10.1002/adfm.202007054 | Ultraselective and Highly Permeable Polyamide Nanofilms for Ionic and Molecular Nanofiltration | PIP-0.05%-SLS1mM/TMC 0.1%-5s-MgCl2/NaCl | HPAN | PIP | 0.0005 | H2O | 0.970662 | SLS | 0.028838 | Immersion | 0.3333333 | 24 | Rubber rolling | TMC | 0.001 | n-Hexane | 0.999 | Immersion | 0.08333333 | 24 | Air dried | 0.1666667 | 5 | 7 | 14.52201 | 420 | 5 | Salt | MgCl_{2} | 2000 | Mg^{2+} | Cl^{-} | 23.1 |  | 93.9
10.1002/adfm.202007054 | Ultraselective and Highly Permeable Polyamide Nanofilms for Ionic and Molecular Nanofiltration | PIP-0.05%-SLS2mM/TMC 0.1%-5s-MgCl2/NaCl | HPAN | PIP | 0.0005 | H2O | 0.941824 | SLS | 0.057676 | Immersion | 0.3333333 | 24 | Rubber rolling | TMC | 0.001 | n-Hexane | 0.999 | Immersion | 0.08333333 | 24 | Air dried | 0.1666667 | 5 | 7 | 14.52201 | 420 | 5 | Salt | MgCl_{2} | 2000 | Mg^{2+} | Cl^{-} | 17.7 |  | 92.9
10.1002/adfm.202007054 | Ultraselective and Highly Permeable Polyamide Nanofilms for Ionic and Molecular Nanofiltration | PIP-0.05%-SLS5mM/TMC 0.1%-5s-MgCl2/NaCl | HPAN | PIP | 0.0005 | H2O | 0.85531 | SLS | 0.14419 | Immersion | 0.3333333 | 24 | Rubber rolling | TMC | 0.001 | n-Hexane | 0.999 | Immersion | 0.08333333 | 24 | Air dried | 0.1666667 | 5 | 7 | 14.52201 | 420 | 5 | Salt | MgCl_{2} | 2000 | Mg^{2+} | Cl^{-} | 16.9 |  | 85.7
10.1002/adfm.202007054 | Ultraselective and Highly Permeable Polyamide Nanofilms for Ionic and Molecular Nanofiltration | PIP-0.05%-SLS10mM/TMC 0.1%-5s-MgCl2/NaCl | HPAN | PIP | 0.0005 | H2O | 0.71112 | SLS | 0.28838 | Immersion | 0.3333333 | 24 | Rubber rolling | TMC | 0.001 | n-Hexane | 0.999 | Immersion | 0.08333333 | 24 | Air dried | 0.1666667 | 5 | 7 | 14.52201 | 420 | 5 | Salt | MgCl_{2} | 2000 | Mg^{2+} | Cl^{-} | 22.8 |  | 58.9
10.1002/adfm.202007054 | Ultraselective and Highly Permeable Polyamide Nanofilms for Ionic and Molecular Nanofiltration | PIP-0.05%-SLS1mM/TMC 0.15%-5s-MgCl2/NaCl | HPAN | PIP | 0.0005 | H2O | 0.970662 | SLS | 0.028838 | Immersion | 0.3333333 | 24 | Rubber rolling | TMC | 0.0015 | n-Hexane | 0.9985 | Immersion | 0.08333333 | 24 | Air dried | 0.1666667 | 5 | 7 | 14.52201 | 420 | 5 | Salt | MgCl_{2} | 2000 | Mg^{2+} | Cl^{-} | 22.2 |  | 79.1
10.1002/adfm.202007054 | Ultraselective and Highly Permeable Polyamide Nanofilms for Ionic and Molecular Nanofiltration | PIP-0.1%-SLS1mM/TMC 0.05%-5s-MgCl2/NaCl | HPAN | PIP | 0.001 | H2O | 0.970162 | SLS | 0.028838 | Immersion | 0.3333333 | 24 | Rubber rolling | TMC | 0.0005 | n-Hexane | 0.9995 | Immersion | 0.08333333 | 24 | Air dried | 0.1666667 | 5 | 7 | 14.52201 | 420 | 5 | Salt | MgCl_{2} | 2000 | Mg^{2+} | Cl^{-} | 14.2 |  | 98.4
10.1002/adfm.202007054 | Ultraselective and Highly Permeable Polyamide Nanofilms for Ionic and Molecular Nanofiltration | PIP-0.1%-SLS1mM/TMC 0.1%-5s-MgCl2/NaCl | HPAN | PIP | 0.001 | H2O | 0.970162 | SLS | 0.028838 | Immersion | 0.3333333 | 24 | Rubber rolling | TMC | 0.001 | n-Hexane | 0.999 | Immersion | 0.08333333 | 24 | Air dried | 0.1666667 | 5 | 7 | 14.52201 | 420 | 5 | Salt | MgCl_{2} | 2000 | Mg^{2+} | Cl^{-} | 16.4 |  | 98.1
10.1002/adfm.202007054 | Ultraselective and Highly Permeable Polyamide Nanofilms for Ionic and Molecular Nanofiltration | PIP-0.1%-SLS1mM/TMC 0.1%-30s-MgCl2/NaCl | HPAN | PIP | 0.001 | H2O | 0.970162 | SLS | 0.028838 | Immersion | 0.3333333 | 24 | Rubber rolling | TMC | 0.001 | n-Hexane | 0.999 | Immersion | 0.5 | 24 | Air dried | 0.1666667 | 5 | 7 | 14.52201 | 420 | 5 | Salt | MgCl_{2} | 2000 | Mg^{2+} | Cl^{-} | 15.1 |  | 97.8
10.1002/adfm.202007054 | Ultraselective and Highly Permeable Polyamide Nanofilms for Ionic and Molecular Nanofiltration | PIP-0.1%-SLS1mM/TMC 0.1%-2min-MgCl2/NaCl | HPAN | PIP | 0.001 | H2O | 0.970162 | SLS | 0.028838 | Immersion | 0.3333333 | 24 | Rubber rolling | TMC | 0.001 | n-Hexane | 0.999 | Immersion | 2 | 24 | Air dried | 0.1666667 | 5 | 7 | 14.52201 | 420 | 5 | Salt | MgCl_{2} | 2000 | Mg^{2+} | Cl^{-} | 11.9 |  | 98.2
10.1002/adfm.202007054 | Ultraselective and Highly Permeable Polyamide Nanofilms for Ionic and Molecular Nanofiltration | PIP-0.1%-SLS1mM/TMC 0.1%-20min-MgCl2/NaCl | HPAN | PIP | 0.001 | H2O | 0.970162 | SLS | 0.028838 | Immersion | 0.3333333 | 24 | Rubber rolling | TMC | 0.001 | n-Hexane | 0.999 | Immersion | 20 | 24 | Air dried | 0.1666667 | 5 | 7 | 14.52201 | 420 | 5 | Salt | MgCl_{2} | 2000 | Mg^{2+} | Cl^{-} | 8.1 |  | 98
10.1002/adfm.202007054 | Ultraselective and Highly Permeable Polyamide Nanofilms for Ionic and Molecular Nanofiltration | PIP-0.1%-SLS1mM/TMC 0.1%-5s-HEP-MgCl2/NaCl | HPAN | PIP | 0.001 | H2O | 0.970162 | SLS | 0.028838 | Immersion | 0.3333333 | 24 | Rubber rolling | TMC | 0.001 | n-Hexane | 0.999 | Immersion | 0.08333333 | 24 | Air dried | 0.1666667 | 5 | 7 | 14.52201 | 420 | 5 | Salt | MgCl_{2} | 2000 | Mg^{2+} | Cl^{-} | 13.3 |  | 97.7
10.1002/adfm.202007054 | Ultraselective and Highly Permeable Polyamide Nanofilms for Ionic and Molecular Nanofiltration | PIP-0.1%-SLS1mM/TMC 0.1%-5s-TOL-MgCl2/NaCl | HPAN | PIP | 0.001 | H2O | 0.970162 | SLS | 0.028838 | Immersion | 0.3333333 | 24 | Rubber rolling | TMC | 0.001 | n-Hexane | 0.999 | Immersion | 0.08333333 | 24 | Air dried | 0.1666667 | 5 | 7 | 14.52201 | 420 | 5 | Salt | MgCl_{2} | 2000 | Mg^{2+} | Cl^{-} | 15.3 |  | 89.4
10.1002/adfm.202007054 | Ultraselective and Highly Permeable Polyamide Nanofilms for Ionic and Molecular Nanofiltration | PIP-0.1%-SLS1mM/TMC 0.1%-5s-CLH-MgCl2/NaCl | HPAN | PIP | 0.001 | H2O | 0.970162 | SLS | 0.028838 | Immersion | 0.3333333 | 24 | Rubber rolling | TMC | 0.001 | n-Hexane | 0.999 | Immersion | 0.08333333 | 24 | Air dried | 0.1666667 | 5 | 7 | 14.52201 | 420 | 5 | Salt | MgCl_{2} | 2000 | Mg^{2+} | Cl^{-} | 13.8 |  | 97.6
10.1002/adfm.202007054 | Ultraselective and Highly Permeable Polyamide Nanofilms for Ionic and Molecular Nanofiltration | PIP-0.1%-SLS1mM/TMC 0.15%-5s-MgCl2/NaCl | HPAN | PIP | 0.001 | H2O | 0.970162 | SLS | 0.028838 | Immersion | 0.3333333 | 24 | Rubber rolling | TMC | 0.0015 | n-Hexane | 0.9985 | Immersion | 0.08333333 | 24 | Air dried | 0.1666667 | 5 | 7 | 14.52201 | 420 | 5 | Salt | MgCl_{2} | 2000 | Mg^{2+} | Cl^{-} | 16.2 |  | 96.7
10.1002/adfm.202007054 | Ultraselective and Highly Permeable Polyamide Nanofilms for Ionic and Molecular Nanofiltration | PIP-1%-SLS1mM/TMC 0.05%-5s-MgCl2/NaCl | HPAN | PIP | 0.01 | H2O | 0.961162 | SLS | 0.028838 | Immersion | 0.3333333 | 24 | Rubber rolling | TMC | 0.0005 | n-Hexane | 0.9995 | Immersion | 0.08333333 | 24 | Air dried | 0.1666667 | 5 | 7 | 14.52201 | 420 | 5 | Salt | MgCl_{2} | 2000 | Mg^{2+} | Cl^{-} | 13.7 |  | 89.5
10.1002/adfm.202007054 | Ultraselective and Highly Permeable Polyamide Nanofilms for Ionic and Molecular Nanofiltration | PIP-1%-SLS1mM/TMC 0.1%-5s-MgCl2/NaCl | HPAN | PIP | 0.01 | H2O | 0.961162 | SLS | 0.028838 | Immersion | 0.3333333 | 24 | Rubber rolling | TMC | 0.001 | n-Hexane | 0.999 | Immersion | 0.08333333 | 24 | Air dried | 0.1666667 | 5 | 7 | 14.52201 | 420 | 5 | Salt | MgCl_{2} | 2000 | Mg^{2+} | Cl^{-} | 7.4 |  | 96.3
10.1002/adfm.202007054 | Ultraselective and Highly Permeable Polyamide Nanofilms for Ionic and Molecular Nanofiltration | PIP-1%-SLS1mM/TMC 0.15%-5s-MgCl2/NaCl | HPAN | PIP | 0.01 | H2O | 0.961162 | SLS | 0.028838 | Immersion | 0.3333333 | 24 | Rubber rolling | TMC | 0.0015 | n-Hexane | 0.9985 | Immersion | 0.08333333 | 24 | Air dried | 0.1666667 | 5 | 7 | 14.52201 | 420 | 5 | Salt | MgCl_{2} | 2000 | Mg^{2+} | Cl^{-} | 6.1 |  | 99
10.1002/adfm.202007054 | Ultraselective and Highly Permeable Polyamide Nanofilms for Ionic and Molecular Nanofiltration | PIP-2%-SLS1mM/TMC 0.15%-5s-MgCl2/NaCl | HPAN | PIP | 0.02 | H2O | 0.951162 | SLS | 0.028838 | Immersion | 0.3333333 | 24 | Rubber rolling | TMC | 0.0015 | n-Hexane | 0.9985 | Immersion | 0.08333333 | 24 | Air dried | 0.1666667 | 5 | 7 | 14.52201 | 420 | 5 | Salt | MgCl_{2} | 2000 | Mg^{2+} | Cl^{-} | 4.4 |  | 98.4